## original population
Alloy name | C | Cr | Ni | Co | W | Mo | Fe | Nb | B | V | Ti | Al | Zr | Ta | Hf | Re | Si | Cu | Y | Mn
GH3030 | 0 | 0.2253045 | 0.7717108 | 0 | 0 | 0 | 0 | 0 | 0 | 0 | 0.002984668 | 0 | 0 | 0 | 0 | 0 | 0 | 0 | 0 | 0
GH3039 | 0 | 0.2248278 | 0.7312096 | 0 | 0 | 0.01218579 | 0 | 0.006751958 | 0 | 0 | 0.006552375 | 0.01847245 | 0 | 0 | 0 | 0 | 0 | 0 | 0 | 0
GH3044 | 0 | 0.1836765 | 0.7594508 | 0 | 0.05022196 | 0 | 0 | 0 | 0 | 0 | 0.006650775 | 0 | 0 | 0 | 0 | 0 | 0 | 0 | 0 | 0
GH3128 | 0 | 0.2424606 | 0.6476123 | 0 | 0.02759972 | 0.05288651 | 0 | 0 | 0 | 0 | 0.007708653 | 0.02173223 | 0 | 0 | 0 | 0 | 0 | 0 | 0 | 0
GH3536 | 0.004876097 | 0.2449465 | 0.4844405 | 0.01490631 | 0.00191129 | 0.05493614 | 0.1939831 | 0 | 0 | 0 | 0 | 0 | 0 | 0 | 0 | 0 | 0 | 0 | 0 | 0
GH3625 | 0 | 0.2477966 | 0.6724373 | 0 | 0 | 0.05622157 | 0 | 0.02354456 | 0 | 0 | 0 | 0 | 0 | 0 | 0 | 0 | 0 | 0 | 0 | 0
GH4033 | 0.002549921 | 0.2195117 | 0.7214623 | 0 | 0 | 0 | 0 | 0 | 0 | 0 | 0.03024245 | 0.02623369 | 0 | 0 | 0 | 0 | 0 | 0 | 0 | 0
GH4037 | 0.003105264 | 0.15999 | 0.7047077 | 0 | 0.01872576 | 0.01794113 | 0 | 0 | 0 | 0.003379018 | 0.02457076 | 0.06758036 | 0 | 0 | 0 | 0 | 0 | 0 | 0 | 0
GH4049 | 0.003220455 | 0.1089138 | 0.547266 | 0.1406427 | 0.01653046 | 0.02879603 | 0 | 0 | 0 | 0.003796395 | 0.01904508 | 0.1317891 | 0 | 0 | 0 | 0 | 0 | 0 | 0 | 0
GH4099 | 0 | 0.2046381 | 0.604699 | 0.06344467 | 0.01877282 | 0.02398162 | 0 | 0 | 0 | 0 | 0.01501982 | 0.06944394 | 0 | 0 | 0 | 0 | 0 | 0 | 0 | 0
GH4169 | 0.001918702 | 0.2104945 | 0.5153304 | 0 | 0 | 0.01831431 | 0.1929928 | 0.03255273 | 0 | 0 | 0.01143275 | 0.01696379 | 0 | 0 | 0 | 0 | 0 | 0 | 0 | 0
GH4220 | 0 | 0.1113923 | 0.5223777 | 0.1380781 | 0.01725429 | 0.03450013 | 0 | 0 | 0 | 0.005685512 | 0.02938637 | 0.1413256 | 0 | 0 | 0 | 0 | 0 | 0 | 0 | 0
GH4698 | 0 | 0.1570206 | 0.7335088 | 0 | 0 | 0.01760814 | 0 | 0.01212159 | 0 | 0 | 0.02999637 | 0.04974455 | 0 | 0 | 0 | 0 | 0 | 0 | 0 | 0
GH80A | 0.003205083 | 0.2062127 | 0.7193963 | 0 | 0 | 0 | 0 | 0 | 0 | 0 | 0.02584659 | 0.04533927 | 0 | 0 | 0 | 0 | 0 | 0 | 0 | 0
GH90 | 0 | 0.2062963 | 0.5483425 | 0.1680336 | 0 | 0 | 0 | 0 | 0 | 0 | 0.02873007 | 0.04859748 | 0 | 0 | 0 | 0 | 0 | 0 | 0 | 0
GH93 | 0 | 0.2062963 | 0.5483425 | 0.1680336 | 0 | 0 | 0 | 0 | 0 | 0 | 0.02873007 | 0.04859748 | 0 | 0 | 0 | 0 | 0 | 0 | 0 | 0
GH105 | 0.006310331 | 0.1492623 | 0.4795531 | 0.1773866 | 0 | 0.02723939 | 0 | 0 | 0.0003142786 | 0 | 0.01463082 | 0.1446729 | 0.0006302746 | 0 | 0 | 0 | 0 | 0 | 0 | 0
GH141 | 0.0042429 | 0.2068776 | 0.5335214 | 0.1056865 | 0 | 0.05753978 | 0 | 0 | 0.0003404481 | 0 | 0.03843999 | 0.05335137 | 0 | 0 | 0 | 0 | 0 | 0 | 0 | 0
GH163 | 0.002873302 | 0.2212074 | 0.5045821 | 0.1951941 | 0 | 0.03506947 | 0 | 0 | 0 | 0 | 0.02583141 | 0.01524221 | 0 | 0 | 0 | 0 | 0 | 0 | 0 | 0
GH500 | 0 | 0.1969333 | 0.4912629 | 0.1600555 | 0 | 0.02247135 | 0 | 0 | 0.0002742243 | 0 | 0.03377744 | 0.09522533 | 0 | 0 | 0 | 0 | 0 | 0 | 0 | 0
GH600 | 0 | 0.1708396 | 0.7470635 | 0 | 0 | 0 | 0.08209694 | 0 | 0 | 0 | 0 | 0 | 0 | 0 | 0 | 0 | 0 | 0 | 0 | 0
GH652 | 0 | 0.2789286 | 0.6232268 | 0 | 0 | 0 | 0 | 0 | 0 | 0 | 0 | 0.09784455 | 0 | 0 | 0 | 0 | 0 | 0 | 0 | 0
GH738 | 0.003019837 | 0.2092398 | 0.5535854 | 0.1278234 | 0 | 0.02471737 | 0 | 0 | 0.0003355064 | 0 | 0.03496801 | 0.04600483 | 0.0003058391 | 0 | 0 | 0 | 0 | 0 | 0 | 0
GH742 | 0.00276429 | 0.1489704 | 0.5952725 | 0.09389423 | 0 | 0.02883671 | 0 | 0.01548411 | 0 | 0 | 0.03005282 | 0.08472489 | 0 | 0 | 0 | 0 | 0 | 0 | 0 | 0
GH901 | 0.001914361 | 0.1381699 | 0.4162283 | 0 | 0 | 0.03444886 | 0.3730196 | 0 | 0.0007975765 | 0 | 0.03542137 | 0 | 0 | 0 | 0 | 0 | 0 | 0 | 0 | 0
K405 | 0.006168588 | 0.1043089 | 0.5677176 | 0.0897975 | 0.01396055 | 0.02123546 | 0 | 0 | 0.001003527 | 0 | 0.02708341 | 0.1682894 | 0.0004350828 | 0 | 0 | 0 | 0 | 0 | 0 | 0
K406 | 0.006644379 | 0.1585749 | 0.6603008 | 0 | 0 | 0.02911158 | 0 | 0 | 0.00369098 | 0 | 0.02778323 | 0.1135734 | 0.000320759 | 0 | 0 | 0 | 0 | 0 | 0 | 0
K406C | 0.00243547 | 0.1892045 | 0.6342582 | 0 | 0 | 0.02910199 | 0 | 0 | 0.003689765 | 0 | 0.02777408 | 0.113536 | 0 | 0 | 0 | 0 | 0 | 0 | 0 | 0
K409 | 0.004614309 | 0.08119831 | 0.580532 | 0.08956203 | 0 | 0.03300744 | 0 | 0 | 0.0007323622 | 0 | 0.01102547 | 0.1864979 | 0.0004339419 | 0.01239626 | 0 | 0 | 0 | 0 | 0 | 0
K417 | 0.007452806 | 0.0885246 | 0.5402171 | 0.1301906 | 0 | 0.0159936 | 0 | 0 | 0.0008043555 | 0.007530557 | 0.05075221 | 0.1581417 | 0.0003924938 | 0 | 0 | 0 | 0 | 0 | 0 | 0
K417G | 0.007456336 | 0.08856652 | 0.5871108 | 0.08683484 | 0 | 0.01600118 | 0 | 0 | 0.0008520738 | 0.007534124 | 0.04703484 | 0.1582166 | 0.0003926797 | 0 | 0 | 0 | 0 | 0 | 0 | 0
K417L | 0.005793708 | 0.1288564 | 0.6235998 | 0.03498561 | 0 | 0.01611712 | 0 | 0 | 0.0003576032 | 0 | 0.04306876 | 0.147221 | 0 | 0 | 0 | 0 | 0 | 0 | 0 | 0
K418 | 0.005124945 | 0.1232984 | 0.6476934 | 0 | 0 | 0.02298898 | 0 | 0.01186935 | 0.0006642832 | 0 | 0.008036164 | 0.179734 | 0.0005904052 | 0 | 0 | 0 | 0 | 0 | 0 | 0
K418B | 0.002142868 | 0.1187808 | 0.6554331 | 0 | 0 | 0.02414245 | 0 | 0.0110799 | 0.0004761489 | 0 | 0.006989054 | 0.1803631 | 0.0005924718 | 0 | 0 | 0 | 0 | 0 | 0 | 0
K419 | 0.005276762 | 0.06358587 | 0.5648333 | 0.1122167 | 0.02997593 | 0.01148796 | 0 | 0.01720078 | 0.003823387 | 0 | 0.01438995 | 0.1768771 | 0.0003322656 | 0 | 0 | 0 | 0 | 0 | 0 | 0
K423 | 0.006642673 | 0.1585342 | 0.5305336 | 0.08799598 | 0 | 0.0460122 | 0 | 0 | 0.0002952026 | 0 | 0.03999758 | 0.1299885 | 0 | 0 | 0 | 0 | 0 | 0 | 0 | 0
K423A | 0.006629691 | 0.1505684 | 0.5511672 | 0.07971716 | 0 | 0.04177267 | 0 | 0 | 0.0004910428 | 0 | 0.03991941 | 0.1297345 | 0 | 0 | 0 | 0 | 0 | 0 | 0 | 0
K438 | 0.006794728 | 0.1673942 | 0.570913 | 0.07847048 | 0.007694088 | 0.009923438 | 0 | 0.004977145 | 0.0005032666 | 0 | 0.03693548 | 0.1105364 | 0.0005963947 | 0.005261424 | 0 | 0 | 0 | 0 | 0 | 0
K438G | 0.00736451 | 0.1628758 | 0.5592006 | 0.07731885 | 0.00758117 | 0.009498437 | 0 | 0.004038671 | 0.0004958807 | 0 | 0.04031271 | 0.1262773 | 0 | 0.005036087 | 0 | 0 | 0 | 0 | 0 | 0
K441 | 0.002903816 | 0.1788453 | 0.6401196 | 0 | 0.04268297 | 0.0136315 | 0 | 0 | 0.0002957317 | 0 | 0 | 0.1215211 | 0 | 0 | 0 | 0 | 0 | 0 | 0 | 0
K477 | 0.003087739 | 0.1489972 | 0.5013251 | 0.1348467 | 0 | 0.02319183 | 0 | 0.01653564 | 0.0007841151 | 0 | 0.03707378 | 0.1341579 | 0 | 0 | 0 | 0 | 0 | 0 | 0 | 0
K480 | 0.007786457 | 0.1481012 | 0.5647587 | 0.08867907 | 0.01196889 | 0.02293476 | 0 | 0 | 0.0007633075 | 0 | 0.05745668 | 0.09718909 | 0.0003618221 | 0 | 0 | 0 | 0 | 0 | 0 | 0
K491 | 0 | 0.09795565 | 0.5741146 | 0.08643635 | 0 | 0.01592775 | 0 | 0 | 0.00471202 | 0 | 0.05586357 | 0.1649901 | 0 | 0 | 0 | 0 | 0 | 0 | 0 | 0
K4002 | 0.004223648 | 0.09595085 | 0.5652313 | 0.09407478 | 0.03015572 | 0 | 0 | 0 | 0.0007692637 | 0 | 0.01737151 | 0.1795704 | 0.0003342584 | 0.007659335 | 0.004658939 | 0 | 0 | 0 | 0 | 0
DZ4 | 0.005684871 | 0.09594901 | 0.6031505 | 0.05124502 | 0.01556957 | 0.02107566 | 0 | 0 | 0.0008988067 | 0 | 0.02084541 | 0.1855811 | 0 | 0 | 0 | 0 | 0 | 0 | 0 | 0
DZ5 | 0.004844973 | 0.1042707 | 0.5658018 | 0.08976463 | 0.01438705 | 0.02122769 | 0 | 0 | 0.000734019 | 0 | 0.02762602 | 0.1713431 | 0 | 0 | 0 | 0 | 0 | 0 | 0 | 0
DZ17G | 0.007454713 | 0.08854725 | 0.5875933 | 0.08681594 | 0 | 0.0159977 | 0 | 0 | 0.0008518884 | 0.007532484 | 0.04702461 | 0.1581822 | 0 | 0 | 0 | 0 | 0 | 0 | 0 | 0
DZ22 | 0.00652079 | 0.0968176 | 0.5656336 | 0.09492459 | 0.03651375 | 0 | 0 | 0.006020779 | 0.0007762127 | 0 | 0.02337124 | 0.1647204 | 0 | 0 | 0.004701025 | 0 | 0 | 0 | 0 | 0
DZ22B | 0.006497927 | 0.09647815 | 0.5688742 | 0.09459177 | 0.03638572 | 0 | 0 | 0.005999669 | 0.0007734911 | 0 | 0.0232893 | 0.1641429 | 0 | 0 | 0.002966877 | 0 | 0 | 0 | 0 | 0
DZ38G | 0.004928828 | 0.1650636 | 0.5577605 | 0.07762051 | 0.007610748 | 0.00981595 | 0 | 0.004054428 | 0.0004978154 | 0 | 0.04384249 | 0.1236007 | 0 | 0.005204434 | 0 | 0 | 0 | 0 | 0 | 0
DZ125 | 0.004414361 | 0.09551552 | 0.5766103 | 0.09470019 | 0.02124933 | 0.01163369 | 0 | 0 | 0.0007743777 | 0 | 0.0110751 | 0.1676177 | 0 | 0.01171959 | 0.004689912 | 0 | 0 | 0 | 0 | 0
DZ125L | 0.004573592 | 0.09506915 | 0.5586476 | 0.09321032 | 0.02091503 | 0.01145067 | 0 | 0 | 0.0005081299 | 0 | 0.03557122 | 0.1682155 | 0 | 0.01183877 | 0 | 0 | 0 | 0 | 0 | 0
DD3 | 0 | 0.096825 | 0.6149648 | 0.04496771 | 0.01585586 | 0.0220967 | 0 | 0 | 0 | 0 | 0.02269644 | 0.1825935 | 0 | 0 | 0 | 0 | 0 | 0 | 0 | 0
DD4 | 0 | 0.09819495 | 0.6102212 | 0.07220625 | 0.0185166 | 0.01005308 | 0 | 0.003205877 | 0 | 0 | 0.050963 | 0.1236272 | 0 | 0.01301186 | 0 | 0 | 0 | 0 | 0 | 0
DD6 | 0.000983889 | 0.04766508 | 0.599392 | 0.08803215 | 0.02508333 | 0.01201616 | 0 | 0.003722409 | 0 | 0 | 0 | 0.1934962 | 0 | 0.02309482 | 0.0003229396 | 0.00619102 | 0 | 0 | 0 | 0
DD8 | 0 | 0.167582 | 0.5637581 | 0.07855848 | 0.0177755 | 0 | 0 | 0 | 0 | 0 | 0.04437228 | 0.1250943 | 0 | 0.002859405 | 0 | 0 | 0 | 0 | 0 | 0
DD402 | 0 | 0.08150139 | 0.6337479 | 0.04352875 | 0.02426637 | 0.002906197 | 0 | 0 | 0 | 0 | 0.01164907 | 0.1839099 | 0 | 0.01849045 | 0 | 0 | 0 | 0 | 0 | 0
625 Plus | 0 | 0.2396742 | 0.6198716 | 0 | 0 | 0.04948752 | 0.05313152 | 0.0217181 | 0 | 0 | 0.01611704 | 0 | 0 | 0 | 0 | 0 | 0 | 0 | 0 | 0
713LC | 0 | 0.1188507 | 0.6563893 | 0 | 0 | 0.02415665 | 0 | 0.01108642 | 0 | 0 | 0.007531103 | 0.1819858 | 0 | 0 | 0 | 0 | 0 | 0 | 0 | 0
80A | 0 | 0.215671 | 0.6627454 | 0 | 0 | 0 | 0.02938592 | 0 | 0 | 0 | 0.02571345 | 0.03705112 | 0 | 0 | 0 | 0 | 0.01947554 | 0 | 0 | 0.009957552
D979 | 0 | 0.1657166 | 0.4502688 | 0 | 0.01249966 | 0.02395181 | 0.2777274 | 0 | 0 | 0 | 0.03600277 | 0.03383299 | 0 | 0 | 0 | 0 | 0 | 0 | 0 | 0
HASTELLOY B-3 | 0 | 0.02592952 | 0.660498 | 0.03432042 | 0.01100143 | 0.2072956 | 0.02414208 | 0 | 0 | 0 | 0 | 0 | 0 | 0 | 0 | 0 | 0 | 0 | 0 | 0.03681293
HASTELLOY C-2000 | 0 | 0.2679194 | 0.5779677 | 0.02055764 | 0 | 0.1010183 | 0.03253702 | 0 | 0 | 0 | 0 | 0 | 0 | 0 | 0 | 0 | 0 | 0 | 0 | 0
HASTELLOY C-22HS | 0 | 0.2413572 | 0.6238881 | 0.01033856 | 0 | 0.1047805 | 0.01963567 | 0 | 0 | 0 | 0 | 0 | 0 | 0 | 0 | 0 | 0 | 0 | 0 | 0
HASTELLOY C-276 | 0 | 0.1870855 | 0.6336304 | 0 | 0.01280274 | 0.1046724 | 0.06180894 | 0 | 0 | 0 | 0 | 0 | 0 | 0 | 0 | 0 | 0 | 0 | 0 | 0
HASTELLOY G-35 | 0 | 0.371359 | 0.578397 | 0 | 0 | 0.05024398 | 0 | 0 | 0 | 0 | 0 | 0 | 0 | 0 | 0 | 0 | 0 | 0 | 0 | 0
HASTELLOY X | 0 | 0.2486465 | 0.4846679 | 0.01495953 | 0.001918113 | 0.05513227 | 0.1946756 | 0 | 0 | 0 | 0 | 0 | 0 | 0 | 0 | 0 | 0 | 0 | 0 | 0
Haynes 242 | 0 | 0.0965318 | 0.6564294 | 0.01064749 | 0 | 0.1635024 | 0.02246935 | 0 | 0 | 0 | 0 | 0.01847635 | 0 | 0 | 0 | 0 | 0.0178699 | 0.004936717 | 0 | 0.00913661
IN 601 | 0 | 0.2418043 | 0.5728627 | 0 | 0 | 0 | 0.1370391 | 0 | 0 | 0 | 0 | 0.04829399 | 0 | 0 | 0 | 0 | 0 | 0 | 0 | 0
Incoloy 825 | 0 | 0.2355403 | 0.4101027 | 0 | 0 | 0.0178136 | 0.3060047 | 0 | 0 | 0 | 0 | 0 | 0 | 0 | 0 | 0 | 0 | 0.02016959 | 0 | 0.01036911
Incoloy 901 | 0 | 0.1442897 | 0.4277801 | 0 | 0 | 0.03609499 | 0.3616932 | 0 | 0 | 0 | 0.030142 | 0 | 0 | 0 | 0 | 0 | 0 | 0 | 0 | 0
Incoloy 925 | 0 | 0.2288346 | 0.4735661 | 0 | 0 | 0.01771851 | 0.2232057 | 0 | 0 | 0 | 0.02604144 | 0.008342726 | 0 | 0 | 0 | 0 | 0 | 0.02229103 | 0 | 0
Inconel 600 | 0 | 0.1708396 | 0.7470635 | 0 | 0 | 0 | 0.08209694 | 0 | 0 | 0 | 0 | 0 | 0 | 0 | 0 | 0 | 0 | 0 | 0 | 0
Inconel 625 | 0 | 0.2478432 | 0.6720531 | 0 | 0 | 0.05623214 | 0 | 0.02387158 | 0 | 0 | 0 | 0 | 0 | 0 | 0 | 0 | 0 | 0 | 0 | 0
Inconel 690 | 0 | 0.3125295 | 0.5776804 | 0 | 0 | 0 | 0.09030582 | 0 | 0 | 0 | 0 | 0 | 0 | 0 | 0 | 0 | 0.00997504 | 0.004409109 | 0 | 0.005100089
Inconel 702 | 0 | 0.1547344 | 0.7448903 | 0 | 0 | 0 | 0 | 0 | 0 | 0 | 0.005602804 | 0.09477251 | 0 | 0 | 0 | 0 | 0 | 0 | 0 | 0
Inconel 706 | 0 | 0.1748518 | 0.4095715 | 0 | 0 | 0 | 0.3764714 | 0.01773736 | 0 | 0 | 0.02136793 | 0 | 0 | 0 | 0 | 0 | 0 | 0 | 0 | 0
Inconel 713C | 0 | 0.1283913 | 0.65016 | 0 | 0 | 0.02141193 | 0 | 0.01105511 | 0 | 0 | 0.007509831 | 0.1814718 | 0 | 0 | 0 | 0 | 0 | 0 | 0 | 0
Inconel 722 | 0 | 0.1618988 | 0.7153081 | 0 | 0 | 0 | 0.07034456 | 0 | 0 | 0 | 0.02931111 | 0.02313748 | 0 | 0 | 0 | 0 | 0 | 0 | 0 | 0
Inconel MA 6000 | 0 | 0.1562886 | 0.6360547 | 0 | 0.01178852 | 0.01129457 | 0 | 0 | 0 | 0 | 0.0282954 | 0.1435867 | 0 | 0.005988399 | 0 | 0 | 0 | 0 | 0.006703188 | 0
Inconel MA 754 | 0.002361569 | 0.2181727 | 0.7495341 | 0 | 0 | 0 | 0.01015665 | 0 | 0 | 0 | 0.00592489 | 0.01002207 | 0 | 0 | 0 | 0 | 0 | 0 | 0.003828021 | 0
Inconel X-750 | 0 | 0.162471 | 0.7082397 | 0 | 0 | 0 | 0.0705932 | 0.006062134 | 0 | 0 | 0.02941471 | 0.02321926 | 0 | 0 | 0 | 0 | 0 | 0 | 0 | 0
Monel K-500 | 0 | 0 | 0.6276761 | 0 | 0 | 0 | 0 | 0 | 0 | 0 | 0.005829916 | 0.09861417 | 0 | 0 | 0 | 0 | 0 | 0.2678798 | 0 | 0
RA-333 | 0 | 0.2758895 | 0.4571051 | 0.02921348 | 0.009364396 | 0.01794403 | 0.1849472 | 0 | 0 | 0 | 0 | 0 | 0 | 0 | 0 | 0 | 0.02553623 | 0 | 0 | 0
718Plus | 0 | 0.2091527 | 0.5403297 | 0.06799466 | 0.003425042 | 0.01670596 | 0.07174441 | 0.03388546 | 0 | 0 | 0.009566207 | 0.04719582 | 0 | 0 | 0 | 0 | 0 | 0 | 0 | 0
B-1900 | 0.004681075 | 0.0823732 | 0.5912126 | 0.09085793 | 0.01747473 | 0 | 0 | 0 | 0.000742959 | 0 | 0.011185 | 0.1891964 | 0.0004402207 | 0.01183588 | 0 | 0 | 0 | 0 | 0 | 0
CMSX-2 | 0 | 0.08578197 | 0.6251312 | 0.04730891 | 0.02426383 | 0.003487072 | 0 | 0 | 0 | 0 | 0.01164785 | 0.1838907 | 0 | 0.01848852 | 0 | 0 | 0 | 0 | 0 | 0
CMSX-4 | 0 | 0.07034842 | 0.5868561 | 0.095501 | 0.01836773 | 0.003519621 | 0 | 0 | 0 | 0 | 0.01175658 | 0.1856071 | 0 | 0.01866109 | 0.0003153047 | 0.009066979 | 0 | 0 | 0 | 0
HAYNES 263 | 0 | 0.2206371 | 0.4852963 | 0.1946908 | 0 | 0.03497905 | 0.007189964 | 0 | 0 | 0 | 0.02576481 | 0.01520291 | 0 | 0 | 0 | 0 | 0.008168834 | 0.00180537 | 0 | 0.006264904
HAYNES 282 | 0.002821811 | 0.2172433 | 0.5378372 | 0.09584804 | 0 | 0.05004249 | 0.01517008 | 0 | 0.0002612546 | 0 | 0.02477853 | 0.04989687 | 0 | 0 | 0 | 0 | 0.003016194 | 0 | 0 | 0.003084269
HAYNES HR-160 | 0 | 0.2964765 | 0.372914 | 0.270955 | 0 | 0 | 0 | 0 | 0 | 0 | 0.005750985 | 0 | 0 | 0 | 0 | 0 | 0.05390346 | 0 | 0 | 0
IN 100 | 0 | 0.09833378 | 0.5301546 | 0.130155 | 0 | 0.01598923 | 0 | 0 | 0 | 0.009536099 | 0.05020425 | 0.165627 | 0 | 0 | 0 | 0 | 0 | 0 | 0 | 0
IN-738 | 0 | 0.1681485 | 0.5717164 | 0.07882407 | 0.007728758 | 0.01025296 | 0 | 0.005293664 | 0 | 0 | 0.03995591 | 0.1126437 | 0 | 0.005436136 | 0 | 0 | 0 | 0 | 0 | 0
INCONEL 617 | 0 | 0.2426997 | 0.5258575 | 0.1216812 | 0 | 0.05381368 | 0.015407 | 0 | 0 | 0 | 0 | 0.04054091 | 0 | 0 | 0 | 0 | 0 | 0 | 0 | 0
M-252 | 0 | 0.2111866 | 0.5662651 | 0.0980798 | 0 | 0.06024435 | 0 | 0 | 0 | 0 | 0.0301851 | 0.03403912 | 0 | 0 | 0 | 0 | 0 | 0 | 0 | 0
Mar-M-246 | 0 | 0.09563635 | 0.5658407 | 0.09376643 | 0.03005687 | 0.01382278 | 0 | 0 | 0 | 0 | 0.01731457 | 0.1789818 | 0 | 0.004580538 | 0 | 0 | 0 | 0 | 0 | 0
Nicrotung | 0.004550939 | 0.126131 | 0.5755306 | 0.09274865 | 0.0237845 | 0 | 0 | 0 | 0.002528066 | 0 | 0.04567101 | 0.1287557 | 0.0002995877 | 0 | 0 | 0 | 0 | 0 | 0 | 0
NIMONIC 105 | 0 | 0.1495086 | 0.4859501 | 0.1782795 | 0 | 0.02737652 | 0 | 0 | 0.0003158607 | 0 | 0.01316818 | 0.1454012 | 0 | 0 | 0 | 0 | 0 | 0 | 0 | 0
NIMONIC 115 | 0.0006443836 | 0.1488278 | 0.5053435 | 0.1313261 | 0 | 0.01882195 | 0 | 0 | 0 | 0 | 0.04311147 | 0.1519248 | 0 | 0 | 0 | 0 | 0 | 0 | 0 | 0
NIMONIC 90 | 0 | 0.2114584 | 0.5433282 | 0.1679324 | 0 | 0 | 0 | 0 | 0 | 0 | 0.02871276 | 0.04856819 | 0 | 0 | 0 | 0 | 0 | 0 | 0 | 0
Rene 41 | 0 | 0.2081394 | 0.5386243 | 0.1063311 | 0 | 0.05818759 | 0 | 0 | 0.0003161765 | 0 | 0.03807944 | 0.05032197 | 0 | 0 | 0 | 0 | 0 | 0 | 0 | 0
Rene 80 | 0 | 0.1490875 | 0.5708312 | 0.08926961 | 0.0120486 | 0.02308749 | 0 | 0 | 0 | 0 | 0.0578393 | 0.0978363 | 0 | 0 | 0 | 0 | 0 | 0 | 0 | 0
Rene 95 | 0.0002770755 | 0.1386532 | 0.5899931 | 0.07529106 | 0.01055888 | 0.0202329 | 0 | 0.02089274 | 0.0005130553 | 0 | 0.02896453 | 0.1143195 | 0.0003039974 | 0 | 0 | 0 | 0 | 0 | 0 | 0
UDIMET 500 | 0 | 0.1868274 | 0.5057898 | 0.1556983 | 0 | 0.02250255 | 0 | 0 | 0 | 0 | 0.03382434 | 0.09535754 | 0 | 0 | 0 | 0 | 0 | 0 | 0 | 0
UDIMET 700 | 0 | 0.1513035 | 0.4823356 | 0.1602127 | 0 | 0.02733577 | 0 | 0 | 0.001455649 | 0 | 0.03835002 | 0.1390067 | 0 | 0 | 0 | 0 | 0 | 0 | 0 | 0
WASPALOY | 0 | 0.2168455 | 0.5571699 | 0.1339416 | 0 | 0.02350629 | 0 | 0 | 0 | 0 | 0.03533309 | 0.03320367 | 0 | 0 | 0 | 0 | 0 | 0 | 0 | 0
Inconel alloy 700, ATG S8 Superalloy | 0 | 0.1563812 | 0.432755 | 0.2621833 | 0 | 0.02118986 | 0.006794719 | 0 | 0 | 0 | 0.02491471 | 0.09578118 | 0 | 0 | 0 | 0 | 0 | 0 | 0 | 0
Nimocast 242 cast Superalloy | 0 | 0.2510477 | 0.5864093 | 0.1006933 | 0 | 0.06184965 | 0 | 0 | 0 | 0 | 0 | 0 | 0 | 0 | 0 | 0 | 0 | 0 | 0 | 0
Nimocast PE 10 cast Superalloy | 0 | 0.2287175 | 0.6940634 | 0 | 0.008086725 | 0.03718983 | 0.03194263 | 0 | 0 | 0 | 0 | 0 | 0 | 0 | 0 | 0 | 0 | 0 | 0 | 0
Nimonic 75, Ni-P 91-HT, ATG R, RTG 0 Superalloy | 0 | 0.2140876 | 0.7402539 | 0 | 0 | 0 | 0.0408881 | 0 | 0 | 0 | 0.004770421 | 0 | 0 | 0 | 0 | 0 | 0 | 0 | 0 | 0
ATI Allegheny Ludlum AL 22 Nickel-Base Alloy, UNS N06022 | 0 | 0.2431183 | 0.6290679 | 0 | 0.008846259 | 0.08891374 | 0.02747076 | 0 | 0 | 0.001927591 | 0 | 0 | 0 | 0 | 0 | 0 | 0.0006554255 | 0 | 0 | 0
ATI Allegheny Ludlum AL 276 Nickel-Base Alloy, UNS N10276 | 0.0002084234 | 0.1865339 | 0.6244691 | 0.001061923 | 0.011914 | 0.1043638 | 0.06722915 | 0 | 0 | 0.001842731 | 0 | 0 | 0 | 0 | 0 | 0 | 0.0006683424 | 0 | 0 | 0.001708567
ATI Allegheny Ludlum AL 601 Nickel-Base Alloy, UNS N06601 | 0.002273464 | 0.2415381 | 0.5629275 | 0 | 0 | 0 | 0.137866 | 0 | 0 | 0 | 0 | 0.04341674 | 0 | 0 | 0 | 0 | 0.004860147 | 0.002148254 | 0 | 0.004969841
Hastelloy B, ARC 1628 (UNS N10001) Superalloy | 0 | 0.007566773 | 0.71065 | 0.02782059 | 0 | 0.1913908 | 0.05870967 | 0 | 0 | 0.003862114 | 0 | 0 | 0 | 0 | 0 | 0 | 0 | 0 | 0 | 0
Hastelloy C, ARC 6015 (UNS N10002) Superalloy | 0 | 0.1942208 | 0.5969088 | 0.02677828 | 0.01373406 | 0.111848 | 0.05651008 | 0 | 0 | 0 | 0 | 0 | 0 | 0 | 0 | 0 | 0 | 0 | 0 | 0
Haynes CABVAL Hastelloy G-50 | 0 | 0.2258017 | 0.5351681 | 0 | 0 | 0.05507358 | 0.1839566 | 0 | 0 | 0 | 0 | 0 | 0 | 0 | 0 | 0 | 0 | 0 | 0 | 0
Haynes Hastelloy B-2 alloy | 0.0005472533 | 0.01263945 | 0.7949951 | 0 | 0 | 0.1918182 | 0 | 0 | 0 | 0 | 0 | 0 | 0 | 0 | 0 | 0 | 0 | 0 | 0 | 0
Haynes Hastelloy C-4 alloy | 0 | 0.1880299 | 0.7132417 | 0 | 0 | 0.09872843 | 0 | 0 | 0 | 0 | 0 | 0 | 0 | 0 | 0 | 0 | 0 | 0 | 0 | 0
Haynes Hastelloy C-22 alloy | 0 | 0.2589378 | 0.6152675 | 0 | 0.009987512 | 0.08293154 | 0.03287564 | 0 | 0 | 0 | 0 | 0 | 0 | 0 | 0 | 0 | 0 | 0 | 0 | 0
Haynes Hastelloy N | 0 | 0.08343768 | 0.8131939 | 0 | 0 | 0.1033684 | 0 | 0 | 0 | 0 | 0 | 0 | 0 | 0 | 0 | 0 | 0 | 0 | 0 | 0
Haynes Hastelloy W alloy | 0 | 0.06159438 | 0.6821665 | 0.02717553 | 0 | 0.1602456 | 0.06881808 | 0 | 0 | 0 | 0 | 0 | 0 | 0 | 0 | 0 | 0 | 0 | 0 | 0
Kennametal Stellite Deloro 40G | 0.01092104 | 0.07466127 | 0.7316807 | 0 | 0 | 0 | 0.04978743 | 0 | 0.05824016 | 0 | 0 | 0 | 0 | 0 | 0 | 0 | 0.0747094 | 0 | 0 | 0
Kennametal Stellite Nucalloy 453 High-Silicon Nickel-Base Hardfacing Alloy | 0.03729698 | 0.1013431 | 0.7035138 | 0 | 0.005733076 | 0 | 0.02830713 | 0 | 0.02437486 | 0 | 0 | 0 | 0 | 0 | 0 | 0 | 0.09943101 | 0 | 0 | 0
Kennametal Stellite Nucalloy 488V High-Silicon Nickel-Base Hardfacing Alloy | 0.01288378 | 0.2033366 | 0.5510215 | 0 | 0.005611191 | 0 | 0.0692633 | 0 | 0.04771329 | 0 | 0 | 0 | 0 | 0 | 0 | 0 | 0.1101703 | 0 | 0 | 0
Nickel Alloy 59, UNS N06059 | 0 | 0.2663613 | 0.6259107 | 0 | 0 | 0.09886157 | 0 | 0 | 0 | 0 | 0 | 0.008866434 | 0 | 0 | 0 | 0 | 0 | 0 | 0 | 0
Resistalloy International Resistalloy 6015 Nickel Chromium Electrical Resistance Alloy | 0 | 0.1640468 | 0.5813893 | 0 | 0 | 0 | 0.2545639 | 0 | 0 | 0 | 0 | 0 | 0 | 0 | 0 | 0 | 0 | 0 | 0 | 0
Resistalloy International Resistalloy 8020 Nickel Chromium Electrical Resistance Alloy | 0 | 0.2200682 | 0.7799318 | 0 | 0 | 0 | 0 | 0 | 0 | 0 | 0 | 0 | 0 | 0 | 0 | 0 | 0 | 0 | 0 | 0
INCONEL 622 Nickel Superalloy (UNS N06022) | 0 | 0.2433912 | 0.6290592 | 0 | 0.01074643 | 0.09137829 | 0.02542489 | 0 | 0 | 0 | 0 | 0 | 0 | 0 | 0 | 0 | 0 | 0 | 0 | 0
INCONEL 725 Nickel Superalloy (UNS N07725) | 0 | 0.236561 | 0.5757569 | 0 | 0 | 0.05097798 | 0.09845078 | 0.02153475 | 0 | 0 | 0.01671856 | 0 | 0 | 0 | 0 | 0 | 0 | 0 | 0 | 0
INCONEL Alloy 686 Nickel Superalloy (UNS N06686) | 0 | 0.2521428 | 0.6294066 | 0 | 0.01256586 | 0.104124 | 0 | 0 | 0 | 0 | 0.001760763 | 0 | 0 | 0 | 0 | 0 | 0 | 0 | 0 | 0
INCONEL G-3 Nickel Superalloy (UNS N06985) | 0 | 0.2486801 | 0.4877042 | 0 | 0 | 0.04240457 | 0.2029205 | 0 | 0 | 0 | 0 | 0 | 0 | 0 | 0 | 0 | 0 | 0.01829064 | 0 | 0
INCONEL HX Nickel Superalloy (UNS N06002) | 0.004847788 | 0.2440843 | 0.4712118 | 0.01481977 | 0.001900194 | 0.0546172 | 0.1928569 | 0 | 0 | 0 | 0 | 0 | 0 | 0 | 0 | 0 | 0.01036346 | 0 | 0 | 0.005298683
INCONEL MA758 Oxide-Dispersion-Strengthened Ni-Cr Superalloy | 0.002349091 | 0.3255298 | 0.6523168 | 0 | 0 | 0 | 0.01010298 | 0 | 0 | 0 | 0.005893583 | 0 | 0 | 0 | 0 | 0 | 0 | 0 | 0.003807794 | 0
MONEL Alloy R-405 | 0 | 0 | 0.7067553 | 0 | 0 | 0 | 0 | 0 | 0 | 0 | 0 | 0 | 0 | 0 | 0 | 0 | 0 | 0.2932447 | 0 | 0
NIMONIC Alloy 75 | 0.005453649 | 0.2135815 | 0.7762057 | 0 | 0 | 0 | 0 | 0 | 0 | 0 | 0.004759145 | 0 | 0 | 0 | 0 | 0 | 0 | 0 | 0 | 0
NIMONIC Alloy AP1 | 0.0008826883 | 0.1529003 | 0.5008377 | 0.1529089 | 0 | 0.02762426 | 0 | 0 | 0.001225843 | 0 | 0.03875476 | 0.1248656 | 0 | 0 | 0 | 0 | 0 | 0 | 0 | 0
NIMONIC Alloy PK33 | 0 | 0.1931011 | 0.5384574 | 0.1325278 | 0 | 0.04070182 | 0 | 0 | 0 | 0 | 0.02622012 | 0.06899175 | 0 | 0 | 0 | 0 | 0 | 0 | 0 | 0

## train
Alloy name | Group | CTE | T | Tm | δTm | r | δr | γ | χ | δχ | VEC | δVEC | TUS | δTUS | MM | δMM | Cp | S | H | BMN | δBMN | Tc | δTc
GH3030 | 0 | 12.8 | 100 | 1828.93 | 0.1037163 | 112.7813 | 0.04583855 | 1.266417 | 1.860287 | 0.05912062 | 9.080874 | 0.1864774 | 2.919126 | 0.5800974 | 0.4823192 | 0.5438954 | 27.278143 | 40.63695 | 2330.419 | 0.106385 | 0.2378484 | 93.24799 | 0.5287187
GH3030 | 0 | 13.5 | 200 | 1828.93 | 0.1037163 | 112.7813 | 0.04583855 | 1.266417 | 1.860287 | 0.05912062 | 9.080874 | 0.1864774 | 2.919126 | 0.5800974 | 0.4823192 | 0.5438954 | 29.020047 | 47.31041 | 5144.538 | 0.1380583 | 0.1808355 | 114.7223 | 0.2737379
GH3030 | 0 | 14.3 | 300 | 1828.93 | 0.1037163 | 112.7813 | 0.04583855 | 1.266417 | 1.860287 | 0.05912062 | 9.080874 | 0.1864774 | 2.919126 | 0.5800974 | 0.4823192 | 0.5438954 | 27.550469 | 52.8849 | 8048.828 | 0.1630399 | 0.1138127 | 131.2248 | 0.1138127
GH3030 | 0 | 15 | 400 | 1828.93 | 0.1037163 | 112.7813 | 0.04583855 | 1.266417 | 1.860287 | 0.05912062 | 9.080874 | 0.1864774 | 2.919126 | 0.5800974 | 0.4823192 | 0.5438954 | 28.869745 | 57.41306 | 10866.24 | 0.1628789 | 0.105889 | 131.4639 | 0.105889
GH3030 | 0 | 15.5 | 500 | 1828.93 | 0.1037163 | 112.7813 | 0.04583855 | 1.266417 | 1.860287 | 0.05912062 | 9.080874 | 0.1864774 | 2.919126 | 0.5800974 | 0.4823192 | 0.5438954 | 30.800016 | 61.53314 | 13843.14 | 0.1622397 | 0.07085253 | 132.3083 | 0.07085253
GH3030 | 0 | 16.1 | 600 | 1828.93 | 0.1037163 | 112.7813 | 0.04583855 | 1.266417 | 1.860287 | 0.05912062 | 9.080874 | 0.1864774 | 2.919126 | 0.5800974 | 0.4823192 | 0.5438954 | 30.427108 | 65.25814 | 16904.24 | 0.1617019 | 0 | 132.9916 | 0
GH3030 | 0 | 17 | 700 | 1828.93 | 0.1037163 | 112.7813 | 0.04583855 | 1.266417 | 1.860287 | 0.05912062 | 9.080874 | 0.1864774 | 2.919126 | 0.5800974 | 0.4823192 | 0.5438954 | 31.476377 | 68.61292 | 19999.12 | 0.1617019 | 0 | 132.9916 | 0
GH3030 | 0 | 17.5 | 800 | 1828.93 | 0.1037163 | 112.7813 | 0.04583855 | 1.266417 | 1.860287 | 0.05912062 | 9.080874 | 0.1864774 | 2.919126 | 0.5800974 | 0.4823192 | 0.5438954 | 32.561422 | 71.7437 | 23200.71 | 0.1617019 | 0 | 132.9916 | 0
GH3030 | 0 | 18 | 900 | 1828.93 | 0.1037163 | 112.7813 | 0.04583855 | 1.266417 | 1.860287 | 0.05912062 | 9.080874 | 0.1864774 | 2.919126 | 0.5800974 | 0.4823192 | 0.5438954 | 33.683542 | 74.6937 | 26512.64 | 0.1617019 | 2.220446e-16 | 132.9916 | 2.220446e-16
GH3044 | 2 | 12.25 | 100 | 1909.103 | 0.2324789 | 113.733 | 0.06438481 | 1.2762 | 1.891814 | 0.07894543 | 9.024501 | 0.1928914 | 2.975499 | 0.5850276 | 0.4746065 | 0.5630453 | 25.509266 | 39.39917 | -58.62443 | 0.1109834 | 0.1702589 | 79.3087 | 0.1702589
GH3044 | 2 | 12.35 | 200 | 1909.103 | 0.2324789 | 113.733 | 0.06438481 | 1.2762 | 1.891814 | 0.07894543 | 9.024501 | 0.1928914 | 2.975499 | 0.5850276 | 0.4746065 | 0.5630453 | 26.621819 | 45.58038 | 2546.923 | 0.110918 | 0.1708598 | 79.27669 | 0.1708598
GH3044 | 2 | 12.85 | 300 | 1909.103 | 0.2324789 | 113.733 | 0.06438481 | 1.2762 | 1.891814 | 0.07894543 | 9.024501 | 0.1928914 | 2.975499 | 0.5850276 | 0.4746065 | 0.5630453 | 30.292362 | 50.85541 | 5302.571 | 0.1107627 | 0.1910089 | 79.21502 | 0.2034118
GH3044 | 2 | 13.1 | 400 | 1909.103 | 0.2324789 | 113.733 | 0.06438481 | 1.2762 | 1.891814 | 0.07894543 | 9.024501 | 0.1928914 | 2.975499 | 0.5850276 | 0.4746065 | 0.5630453 | 32.319184 | 55.87575 | 8426.97 | 0.1101916 | 0.2880292 | 78.80983 | 0.3383819
GH3044 | 2 | 13.31 | 500 | 1909.103 | 0.2324789 | 113.733 | 0.06438481 | 1.2762 | 1.891814 | 0.07894543 | 9.024501 | 0.1928914 | 2.975499 | 0.5850276 | 0.4746065 | 0.5630453 | 35.369205 | 60.54292 | 11800.15 | 0.1094288 | 0.3026788 | 79.45598 | 0.3438592
GH3044 | 2 | 13.5 | 600 | 1909.103 | 0.2324789 | 113.733 | 0.06438481 | 1.2762 | 1.891814 | 0.07894543 | 9.024501 | 0.1928914 | 2.975499 | 0.5850276 | 0.4746065 | 0.5630453 | 40.212546 | 65.11018 | 15559.94 | 0.1078941 | 0.2429367 | 81.82708 | 0.2484627
GH3044 | 2 | 14.3 | 700 | 1909.103 | 0.2324789 | 113.733 | 0.06438481 | 1.2762 | 1.891814 | 0.07894543 | 9.024501 | 0.1928914 | 2.975499 | 0.5850276 | 0.4746065 | 0.5630453 | 41.293135 | 69.4256 | 19540.68 | 0.1077776 | 0.0549901 | 83.11423 | 0.05241945
GH3044 | 2 | 14.9 | 800 | 1909.103 | 0.2324789 | 113.733 | 0.06438481 | 1.2762 | 1.891814 | 0.07894543 | 9.024501 | 0.1928914 | 2.975499 | 0.5850276 | 0.4746065 | 0.5630453 | 32.303477 | 72.58902 | 22773.03 | 0.1078038 | 0 | 83.15578 | 0
GH3044 | 2 | 15.6 | 900 | 1909.103 | 0.2324789 | 113.733 | 0.06438481 | 1.2762 | 1.891814 | 0.07894543 | 9.024501 | 0.1928914 | 2.975499 | 0.5850276 | 0.4746065 | 0.5630453 | 33.366777 | 75.5135 | 26056.28 | 0.1078038 | 0 | 83.15578 | 0
GH3044 | 2 | 16.28 | 1000 | 1909.103 | 0.2324789 | 113.733 | 0.06438481 | 1.2762 | 1.891814 | 0.07894543 | 9.024501 | 0.1928914 | 2.975499 | 0.5850276 | 0.4746065 | 0.5630453 | 34.46212 | 78.28693 | 29447.46 | 0.1078038 | 2.220446e-16 | 83.15578 | 2.220446e-16
GH3128 | 3 | 11.25 | 100 | 1936.24 | 0.2295292 | 115.6837 | 0.07484543 | 1.284833 | 1.872131 | 0.08561426 | 8.509835 | 0.2433629 | 3.403236 | 0.5630031 | 0.4047301 | 0.7377971 | 26.568763 | 36.82666 | -4479.985 | 0.1381073 | 0.6905669 | 96.40032 | 0.60506
GH3128 | 3 | 11.86 | 200 | 1936.24 | 0.2295292 | 115.6837 | 0.07484543 | 1.284833 | 1.872131 | 0.08561426 | 8.509835 | 0.2433629 | 3.403236 | 0.5630031 | 0.4047301 | 0.7377971 | 26.84731 | 43.08209 | -1844.38 | 0.1355241 | 0.671132 | 94.57453 | 0.6065986
GH3128 | 3 | 12.68 | 300 | 1936.24 | 0.2295292 | 115.6837 | 0.07484543 | 1.284833 | 1.872131 | 0.08561426 | 8.509835 | 0.2433629 | 3.403236 | 0.5630031 | 0.4047301 | 0.7377971 | 30.348517 | 48.62251 | 1052.277 | 0.135195 | 0.6401141 | 94.33915 | 0.6113956
GH3128 | 3 | 12.8 | 400 | 1936.24 | 0.2295292 | 115.6837 | 0.07484543 | 1.284833 | 1.872131 | 0.08561426 | 8.509835 | 0.2433629 | 3.403236 | 0.5630031 | 0.4047301 | 0.7377971 | 31.836157 | 53.60171 | 4150.349 | 0.1351992 | 0.6234446 | 94.52069 | 0.6112845
GH3128 | 3 | 13.37 | 500 | 1936.24 | 0.2295292 | 115.6837 | 0.07484543 | 1.284833 | 1.872131 | 0.08561426 | 8.509835 | 0.2433629 | 3.403236 | 0.5630031 | 0.4047301 | 0.7377971 | 35.170635 | 58.20996 | 7481.298 | 0.1361458 | 0.6158658 | 96.08205 | 0.6013697
GH3128 | 3 | 13.68 | 600 | 1936.24 | 0.2295292 | 115.6837 | 0.07484543 | 1.284833 | 1.872131 | 0.08561426 | 8.509835 | 0.2433629 | 3.403236 | 0.5630031 | 0.4047301 | 0.7377971 | 41.633847 | 62.83082 | 11286.76 | 0.1395212 | 0.5902535 | 101.1199 | 0.5694
GH3128 | 3 | 14.46 | 700 | 1936.24 | 0.2295292 | 115.6837 | 0.07484543 | 1.284833 | 1.872131 | 0.08561426 | 8.509835 | 0.2433629 | 3.403236 | 0.5630031 | 0.4047301 | 0.7377971 | 54.909874 | 67.95606 | 16025.27 | 0.1474473 | 0.5125525 | 113.174 | 0.4888006
GH3128 | 3 | 15.19 | 800 | 1936.24 | 0.2295292 | 115.6837 | 0.07484543 | 1.284833 | 1.872131 | 0.08561426 | 8.509835 | 0.2433629 | 3.403236 | 0.5630031 | 0.4047301 | 0.7377971 | 48.790887 | 72.93439 | 21097.3 | 0.1638757 | 0.3073612 | 138.7344 | 0.301689
GH3128 | 3 | 15.66 | 900 | 1936.24 | 0.2295292 | 115.6837 | 0.07484543 | 1.284833 | 1.872131 | 0.08561426 | 8.509835 | 0.2433629 | 3.403236 | 0.5630031 | 0.4047301 | 0.7377971 | 50.158831 | 77.19927 | 25886.14 | 0.1884029 | 0.06790168 | 158.8014 | 0.06790168
GH3128 | 3 | 16.29 | 1000 | 1936.24 | 0.2295292 | 115.6837 | 0.07484543 | 1.284833 | 1.872131 | 0.08561426 | 8.509835 | 0.2433629 | 3.403236 | 0.5630031 | 0.4047301 | 0.7377971 | 34.441767 | 80.02883 | 29343.24 | 0.1888867 | 0 | 158.9599 | 0
GH3536 | 4 | 12.1 | 100 | 1932.312 | 0.1754743 | 115.5373 | 0.06817605 | 1.864269 | 1.855357 | 0.07515711 | 8.360695 | 0.2108538 | 3.619801 | 0.4797115 | 0.7512229 | 1.02483 | 28.725721 | 26.64331 | -9036.997 | 0.814816 | 0.7774456 | 671.3875 | 0.5372752
GH3536 | 4 | 12.5 | 200 | 1932.312 | 0.1754743 | 115.5373 | 0.06817605 | 1.864269 | 1.855357 | 0.07515711 | 8.360695 | 0.2108538 | 3.619801 | 0.4797115 | 0.7512229 | 1.02483 | 30.36515 | 33.758 | -6038.805 | 0.8244366 | 0.7566563 | 664.7018 | 0.5439115
GH3536 | 4 | 13.4 | 300 | 1932.312 | 0.1754743 | 115.5373 | 0.06817605 | 1.864269 | 1.855357 | 0.07515711 | 8.360695 | 0.2108538 | 3.619801 | 0.4797115 | 0.7512229 | 1.02483 | 35.794097 | 39.97648 | -2787.067 | 0.8292469 | 0.7473764 | 652.652 | 0.5594376
GH3536 | 4 | 14 | 400 | 1932.312 | 0.1754743 | 115.5373 | 0.06817605 | 1.864269 | 1.855357 | 0.07515711 | 8.360695 | 0.2108538 | 3.619801 | 0.4797115 | 0.7512229 | 1.02483 | 41.19843 | 59.19557 | 9761.92 | 0.2600354 | 0.5399867 | 119.1668 | 0.5105739
GH3536 | 4 | 14.3 | 500 | 1932.312 | 0.1754743 | 115.5373 | 0.06817605 | 1.864269 | 1.855357 | 0.07515711 | 8.360695 | 0.2108538 | 3.619801 | 0.4797115 | 0.7512229 | 1.02483 | 30.954441 | 64.5264 | 13597.93 | 0.1242755 | 0.5224244 | 12.70374 | 0.5224244
GH3536 | 4 | 14.8 | 600 | 1932.312 | 0.1754743 | 115.5373 | 0.06817605 | 1.864269 | 1.855357 | 0.07515711 | 8.360695 | 0.2108538 | 3.619801 | 0.4797115 | 0.7512229 | 1.02483 | 33.102862 | 68.41243 | 16794.95 | 0.09516548 | 0.5056854 | 2.182063 | 0.5056854
GH3536 | 4 | 15.5 | 700 | 1932.312 | 0.1754743 | 115.5373 | 0.06817605 | 1.864269 | 1.855357 | 0.07515711 | 8.360695 | 0.2108538 | 3.619801 | 0.4797115 | 0.7512229 | 1.02483 | 36.000369 | 72.14898 | 20243.58 | 0.06222069 | 0.4816144 | 9.256478 | 0.4816144
GH3536 | 4 | 15.8 | 800 | 1932.312 | 0.1754743 | 115.5373 | 0.06817605 | 1.864269 | 1.855357 | 0.07515711 | 8.360695 | 0.2108538 | 3.619801 | 0.4797115 | 0.7512229 | 1.02483 | 39.633231 | 75.84001 | 24020.01 | 0.02019069 | 0.4416543 | 18.26349 | 0.4416543
GH3536 | 4 | 16.1 | 900 | 1932.312 | 0.1754743 | 115.5373 | 0.06817605 | 1.864269 | 1.855357 | 0.07515711 | 8.360695 | 0.2108538 | 3.619801 | 0.4797115 | 0.7512229 | 1.02483 | 46.926865 | 79.58668 | 28230.09 | 0.01516555 | 0.3700534 | 32.9078 | 0.3700534
HASTELLOY X | 4 | 12.96 | 93.33 | 1923.57 | 0.1610593 | 115.7623 | 0.0636238 | 1.284745 | 1.851308 | 0.07091881 | 8.372902 | 0.2081481 | 3.627098 | 0.4804952 | 0.752966 | 1.023253 | 28.452706 | 26.15417 | -8949.071 | 0.8150222 | 0.7806496 | 677.2681 | 0.5206672
HASTELLOY X | 4 | 13.5 | 204.44 | 1923.57 | 0.1610593 | 115.7623 | 0.0636238 | 1.284745 | 1.851308 | 0.07091881 | 8.372902 | 0.2081481 | 3.627098 | 0.4804952 | 0.752966 | 1.023253 | 30.640991 | 34.11765 | -5604.028 | 0.8259183 | 0.7576162 | 669.5201 | 0.5286669
HASTELLOY X | 4 | 13.86 | 315.56 | 1923.57 | 0.1610593 | 115.7623 | 0.0636238 | 1.284745 | 1.851308 | 0.07091881 | 8.372902 | 0.2081481 | 3.627098 | 0.4804952 | 0.752966 | 1.023253 | 37.569273 | 41.05829 | -1904.142 | 0.8317065 | 0.7463787 | 654.0429 | 0.5488401
HASTELLOY X | 4 | 14.22 | 426.67 | 1923.57 | 0.1610593 | 115.7623 | 0.0636238 | 1.284745 | 1.851308 | 0.07091881 | 8.372902 | 0.2081481 | 3.627098 | 0.4804952 | 0.752966 | 1.023253 | 40.85096 | 60.846 | 11138.11 | 0.2144945 | 0.5186126 | 87.17998 | 0.5865953
HASTELLOY X | 4 | 14.58 | 537.78 | 1923.57 | 0.1610593 | 115.7623 | 0.0636238 | 1.284745 | 1.851308 | 0.07091881 | 8.372902 | 0.2081481 | 3.627098 | 0.4804952 | 0.752966 | 1.023253 | 31.711387 | 66.4319 | 15326.61 | 0.08522404 | 0.5232694 | 4.593229 | 0.5232694
HASTELLOY X | 4 | 15.3 | 648.89 | 1923.57 | 0.1610593 | 115.7623 | 0.0636238 | 1.284745 | 1.851308 | 0.07091881 | 8.372902 | 0.2081481 | 3.627098 | 0.4804952 | 0.752966 | 1.023253 | 34.291383 | 70.65636 | 18985.08 | 0.04521444 | 0.4965465 | 13.67772 | 0.4965465
HASTELLOY X | 4 | 15.84 | 760 | 1923.57 | 0.1610593 | 115.7623 | 0.0636238 | 1.284745 | 1.851308 | 0.07091881 | 8.372902 | 0.2081481 | 3.627098 | 0.4804952 | 0.752966 | 1.023253 | 37.758684 | 74.74366 | 22980.15 | 0.0004900204 | 0.4583046 | 23.50582 | 0.4583046
HASTELLOY X | 4 | 16.2 | 871.11 | 1923.57 | 0.1610593 | 115.7623 | 0.0636238 | 1.284745 | 1.851308 | 0.07091881 | 8.372902 | 0.2081481 | 3.627098 | 0.4804952 | 0.752966 | 1.023253 | 41.743854 | 78.79995 | 27396.21 | 0.01870675 | 0.3949103 | 35.86269 | 0.3949103
HASTELLOY X | 4 | 16.74 | 982.22 | 1923.57 | 0.1610593 | 115.7623 | 0.0636238 | 1.284745 | 1.851308 | 0.07091881 | 8.372902 | 0.2081481 | 3.627098 | 0.4804952 | 0.752966 | 1.023253 | 45.156817 | 82.83306 | 32234.67 | 0.04294678 | 0.2852238 | 51.83944 | 0.2852238
GH3625 | 5 | 12.9 | 100 | 1928.008 | 0.1728747 | 115.4189 | 0.07875669 | 1.38373 | 1.861296 | 0.07426498 | 8.666205 | 0.2211742 | 3.333795 | 0.5749425 | 0.4202733 | 0.6979452 | 26.559989 | 37.53099 | -2791.354 | 0.06840317 | 0.8008541 | 62.87406 | 1.021117
GH3625 | 5 | 13.2 | 200 | 1928.008 | 0.1728747 | 115.4189 | 0.07875669 | 1.38373 | 1.861296 | 0.07426498 | 8.666205 | 0.2211742 | 3.333795 | 0.5749425 | 0.4202733 | 0.6979452 | 28.073103 | 44.00827 | -60.31609 | 0.08870338 | 0.7777424 | 76.63591 | 0.8390612
GH3625 | 5 | 13.5 | 350 | 1928.008 | 0.1728747 | 115.4189 | 0.07875669 | 1.38373 | 1.861296 | 0.07426498 | 8.666205 | 0.2211742 | 3.333795 | 0.5749425 | 0.4202733 | 0.6979452 | 28.460937 | 51.9635 | 4275.077 | 0.1161595 | 0.7412785 | 94.61516 | 0.7412785
GH3625 | 5 | 13.8 | 450 | 1928.008 | 0.1728747 | 115.4189 | 0.07875669 | 1.38373 | 1.861296 | 0.07426498 | 8.666205 | 0.2211742 | 3.333795 | 0.5749425 | 0.4202733 | 0.6979452 | 31.046806 | 56.36883 | 7238.247 | 0.1178752 | 0.7287887 | 96.2687 | 0.7287887
GH3625 | 5 | 14 | 550 | 1928.008 | 0.1728747 | 115.4189 | 0.07875669 | 1.38373 | 1.861296 | 0.07426498 | 8.666205 | 0.2211742 | 3.333795 | 0.5749425 | 0.4202733 | 0.6979452 | 35.136302 | 60.63402 | 10535.69 | 0.1239328 | 0.6936235 | 101.738 | 0.6936235
GH3625 | 5 | 14.8 | 650 | 1928.008 | 0.1728747 | 115.4189 | 0.07875669 | 1.38373 | 1.861296 | 0.07426498 | 8.666205 | 0.2211742 | 3.333795 | 0.5749425 | 0.4202733 | 0.6979452 | 40.363588 | 64.9479 | 14303.23 | 0.1368729 | 0.6232775 | 113.0091 | 0.6232775
GH3625 | 5 | 15.5 | 750 | 1928.008 | 0.1728747 | 115.4189 | 0.07875669 | 1.38373 | 1.861296 | 0.07426498 | 8.666205 | 0.2211742 | 3.333795 | 0.5749425 | 0.4202733 | 0.6979452 | 49.888603 | 69.40863 | 18646.09 | 0.1591017 | 0.4992618 | 131.92 | 0.4992618
GH3625 | 5 | 15.8 | 850 | 1928.008 | 0.1728747 | 115.4189 | 0.07875669 | 1.38373 | 1.861296 | 0.07426498 | 8.666205 | 0.2211742 | 3.333795 | 0.5749425 | 0.4202733 | 0.6979452 | 51.899049 | 73.98121 | 23550.53 | 0.1866011 | 0.2944658 | 155.2195 | 0.2944658
GH3625 | 5 | 16.2 | 900 | 1928.008 | 0.1728747 | 115.4189 | 0.07875669 | 1.38373 | 1.861296 | 0.07426498 | 8.666205 | 0.2211742 | 3.333795 | 0.5749425 | 0.4202733 | 0.6979452 | 40.357332 | 76.251 | 26154.94 | 0.1954628 | 0.1615644 | 163.1441 | 0.1615644
Inconel 625 | 5 | 12.78 | 93.33 | 1928.373 | 0.1730076 | 115.4319 | 0.0789012 | 1.38371 | 1.861179 | 0.07431933 | 8.664341 | 0.2213456 | 3.335659 | 0.5749429 | 0.4200332 | 0.6985539 | 26.456419 | 37.03299 | -3013.558 | 0.0669338 | 0.8050067 | 61.95871 | 1.041844
Inconel 625 | 5 | 13.05 | 204.44 | 1928.373 | 0.1730076 | 115.4319 | 0.0789012 | 1.38371 | 1.861179 | 0.07431933 | 8.664341 | 0.2213456 | 3.335659 | 0.5749429 | 0.4200332 | 0.6985539 | 28.138187 | 44.24987 | 18.6446 | 0.08940399 | 0.7794405 | 77.19582 | 0.8371653
Inconel 625 | 5 | 13.31 | 315.56 | 1928.373 | 0.1730076 | 115.4319 | 0.0789012 | 1.38371 | 1.861179 | 0.07431933 | 8.664341 | 0.2213456 | 3.335659 | 0.5749429 | 0.4200332 | 0.6985539 | 30.091824 | 50.3251 | 3249.658 | 0.1147147 | 0.7469496 | 93.72204 | 0.7477524
Inconel 625 | 5 | 13.74 | 426.67 | 1928.373 | 0.1730076 | 115.4319 | 0.0789012 | 1.38371 | 1.861179 | 0.07431933 | 8.664341 | 0.2213456 | 3.335659 | 0.5749429 | 0.4200332 | 0.6985539 | 30.295669 | 55.34809 | 6480.378 | 0.117405 | 0.7355196 | 95.84293 | 0.7355196
Inconel 625 | 5 | 14.13 | 537.78 | 1928.373 | 0.1730076 | 115.4319 | 0.0789012 | 1.38371 | 1.861179 | 0.07431933 | 8.664341 | 0.2213456 | 3.335659 | 0.5749429 | 0.4200332 | 0.6985539 | 34.539563 | 60.09494 | 10065.35 | 0.123016 | 0.7021309 | 100.9463 | 0.7021309
Inconel 625 | 5 | 14.7 | 648.89 | 1928.373 | 0.1730076 | 115.4319 | 0.0789012 | 1.38371 | 1.861179 | 0.07431933 | 8.664341 | 0.2213456 | 3.335659 | 0.5749429 | 0.4200332 | 0.6985539 | 40.269766 | 64.87783 | 14210.77 | 0.1367713 | 0.6271732 | 112.9447 | 0.6271732
Inconel 625 | 5 | 15.27 | 760 | 1928.373 | 0.1730076 | 115.4319 | 0.0789012 | 1.38371 | 1.861179 | 0.07431933 | 8.664341 | 0.2213456 | 3.335659 | 0.5749429 | 0.4200332 | 0.6985539 | 52.669708 | 69.87354 | 19098.8 | 0.1661441 | 0.4665209 | 137.8958 | 0.4665209
Inconel 625 | 5 | 15.87 | 871.11 | 1928.373 | 0.1730076 | 115.4319 | 0.0789012 | 1.38371 | 1.861179 | 0.07431933 | 8.664341 | 0.2213456 | 3.335659 | 0.5749429 | 0.4200332 | 0.6985539 | 53.940786 | 74.93936 | 24614.24 | 0.1908805 | 0.2495693 | 158.8917 | 0.2495693
Inconel 625 | 5 | 16.2 | 914 | 1928.373 | 0.1730076 | 115.4319 | 0.0789012 | 1.38371 | 1.861179 | 0.07431933 | 8.664341 | 0.2213456 | 3.335659 | 0.5749429 | 0.4200332 | 0.6985539 | 40.97286 | 76.71561 | 26681.83 | 0.1949174 | 0.1422859 | 163.3312 | 0.1422859
GH4037 | 7 | 11.27 | 100 | 1816.241 | 0.2337496 | 114.6204 | 0.07250665 | 1.868242 | 1.861637 | 0.0825675 | 8.557359 | 0.2729977 | 3.159899 | 0.5827452 | 0.4404236 | 0.6474171 | 25.998469 | 36.65305 | -11236.45 | 0.1660433 | 0.6810225 | 92.5176 | 0.3347607
GH4037 | 7 | 12.71 | 200 | 1816.241 | 0.2337496 | 114.6204 | 0.07250665 | 1.868242 | 1.861637 | 0.0825675 | 8.557359 | 0.2729977 | 3.159899 | 0.5827452 | 0.4404236 | 0.6474171 | 29.393671 | 43.23011 | -8457.349 | 0.1582078 | 0.7069591 | 83.86179 | 0.4013029
GH4037 | 7 | 13.24 | 300 | 1816.241 | 0.2337496 | 114.6204 | 0.07250665 | 1.868242 | 1.861637 | 0.0825675 | 8.557359 | 0.2729977 | 3.159899 | 0.5827452 | 0.4404236 | 0.6474171 | 30.82658 | 48.97991 | -5456.237 | 0.1548013 | 0.6287737 | 75.77967 | 0.4519588
GH4037 | 7 | 13.5 | 400 | 1816.241 | 0.2337496 | 114.6204 | 0.07250665 | 1.868242 | 1.861637 | 0.0825675 | 8.557359 | 0.2729977 | 3.159899 | 0.5827452 | 0.4404236 | 0.6474171 | 31.985748 | 53.98012 | -2346.053 | 0.1576445 | 0.5197757 | 74.8468 | 0.4384268
GH4037 | 7 | 14 | 500 | 1816.241 | 0.2337496 | 114.6204 | 0.07250665 | 1.868242 | 1.861637 | 0.0825675 | 8.557359 | 0.2729977 | 3.159899 | 0.5827452 | 0.4404236 | 0.6474171 | 35.906111 | 58.65098 | 1030.779 | 0.1608963 | 0.506123 | 77.97874 | 0.4068121
GH4037 | 7 | 14.48 | 600 | 1816.241 | 0.2337496 | 114.6204 | 0.07250665 | 1.868242 | 1.861637 | 0.0825675 | 8.557359 | 0.2729977 | 3.159899 | 0.5827452 | 0.4404236 | 0.6474171 | 43.298438 | 63.40197 | 4944.065 | 0.1709798 | 0.4521182 | 88.21216 | 0.3545436
GH4037 | 7 | 15.1 | 700 | 1816.241 | 0.2337496 | 114.6204 | 0.07250665 | 1.868242 | 1.861637 | 0.0825675 | 8.557359 | 0.2729977 | 3.159899 | 0.5827452 | 0.4404236 | 0.6474171 | 35.20788 | 67.84388 | 9038.699 | 0.1743657 | 0.4267015 | 96.84092 | 0.3067358
GH4037 | 7 | 15.74 | 800 | 1816.241 | 0.2337496 | 114.6204 | 0.07250665 | 1.868242 | 1.861637 | 0.0825675 | 8.557359 | 0.2729977 | 3.159899 | 0.5827452 | 0.4404236 | 0.6474171 | 38.681903 | 71.44212 | 12720.12 | 0.1564815 | 0.4837776 | 95.55216 | 0.2639673
GH4037 | 7 | 16.67 | 900 | 1816.241 | 0.2337496 | 114.6204 | 0.07250665 | 1.868242 | 1.861637 | 0.0825675 | 8.557359 | 0.2729977 | 3.159899 | 0.5827452 | 0.4404236 | 0.6474171 | 44.04369 | 75.10583 | 16836.22 | 0.1269407 | 0.5397644 | 96.05998 | 0.206691
GH4049 | 8 | 12.36 | 100 | 1755.684 | 0.2697652 | 115.2824 | 0.07526786 | 1.865369 | 1.853077 | 0.08529162 | 8.167297 | 0.3146439 | 3.292664 | 0.5187073 | 0.5649434 | 0.881392 | 27.090733 | 36.60247 | -18275.36 | 0.3436357 | 1.370293 | 272.9086 | 1.683145
GH4049 | 8 | 12.63 | 200 | 1755.684 | 0.2697652 | 115.2824 | 0.07526786 | 1.865369 | 1.853077 | 0.08529162 | 8.167297 | 0.3146439 | 3.292664 | 0.5187073 | 0.5649434 | 0.881392 | 30.801687 | 43.18559 | -15520.9 | 0.3588419 | 1.240189 | 243.8035 | 1.833691
GH4049 | 8 | 13.16 | 300 | 1755.684 | 0.2697652 | 115.2824 | 0.07526786 | 1.865369 | 1.853077 | 0.08529162 | 8.167297 | 0.3146439 | 3.292664 | 0.5187073 | 0.5649434 | 0.881392 | 36.942881 | 49.99641 | -11948.62 | 0.3360673 | 1.029399 | 158.0306 | 2.27741
GH4049 | 8 | 13.54 | 400 | 1755.684 | 0.2697652 | 115.2824 | 0.07526786 | 1.865369 | 1.853077 | 0.08529162 | 8.167297 | 0.3146439 | 3.292664 | 0.5187073 | 0.5649434 | 0.881392 | 30.465012 | 56.18126 | -8098.434 | 0.3474542 | 0.3881177 | 115.3485 | 0.8985527
GH4049 | 8 | 13.85 | 500 | 1755.684 | 0.2697652 | 115.2824 | 0.07526786 | 1.865369 | 1.853077 | 0.08529162 | 8.167297 | 0.3146439 | 3.292664 | 0.5187073 | 0.5649434 | 0.881392 | 32.102985 | 60.5079 | -4972.734 | 0.3469693 | 0.4376489 | 107.9483 | 0.6522317
GH4049 | 8 | 14.15 | 600 | 1755.684 | 0.2697652 | 115.2824 | 0.07526786 | 1.865369 | 1.853077 | 0.08529162 | 8.167297 | 0.3146439 | 3.292664 | 0.5187073 | 0.5649434 | 0.881392 | 34.133602 | 64.52901 | -1664.782 | 0.3453585 | 0.4793097 | 99.94478 | 0.4467399
GH4049 | 8 | 14.61 | 700 | 1755.684 | 0.2697652 | 115.2824 | 0.07526786 | 1.865369 | 1.853077 | 0.08529162 | 8.167297 | 0.3146439 | 3.292664 | 0.5187073 | 0.5649434 | 0.881392 | 36.571217 | 68.35891 | 1869.546 | 0.3415819 | 0.5041396 | 90.74568 | 0.3181373
GH4049 | 8 | 15.24 | 800 | 1755.684 | 0.2697652 | 115.2824 | 0.07526786 | 1.865369 | 1.853077 | 0.08529162 | 8.167297 | 0.3146439 | 3.292664 | 0.5187073 | 0.5649434 | 0.881392 | 39.738108 | 72.07825 | 5674.526 | 0.3341388 | 0.5078035 | 79.25142 | 0.2984147
GH4049 | 8 | 16.33 | 900 | 1755.684 | 0.2697652 | 115.2824 | 0.07526786 | 1.865369 | 1.853077 | 0.08529162 | 8.167297 | 0.3146439 | 3.292664 | 0.5187073 | 0.5649434 | 0.881392 | 44.711593 | 75.81821 | 9875.953 | 0.3206456 | 0.4849804 | 63.57749 | 0.3482208
GH4099 | 9 | 12 | 100 | 1834.481 | 0.2308885 | 115.1991 | 0.06885602 | 1.285373 | 1.851037 | 0.08199754 | 8.370759 | 0.2753048 | 3.351466 | 0.5470133 | 0.4784779 | 0.8531975 | 27.719919 | 37.15182 | -9796.666 | 0.1187372 | 1.537404 | 72.20372 | 1.910211
GH4099 | 9 | 12.4 | 200 | 1834.481 | 0.2308885 | 115.1991 | 0.06885602 | 1.285373 | 1.851037 | 0.08199754 | 8.370759 | 0.2753048 | 3.351466 | 0.5470133 | 0.4784779 | 0.8531975 | 35.002871 | 45.32866 | -6312.264 | 0.08867467 | 1.182287 | 63.42669 | 0.6966676
GH4099 | 9 | 12.8 | 300 | 1834.481 | 0.2308885 | 115.1991 | 0.06885602 | 1.285373 | 1.851037 | 0.08199754 | 8.370759 | 0.2753048 | 3.351466 | 0.5470133 | 0.4784779 | 0.8531975 | 30.827554 | 51.42395 | -3140.932 | 0.1224088 | 0.4103471 | 74.8115 | 0.6477982
GH4099 | 9 | 13 | 400 | 1834.481 | 0.2308885 | 115.1991 | 0.06885602 | 1.285373 | 1.851037 | 0.08199754 | 8.370759 | 0.2753048 | 3.351466 | 0.5470133 | 0.4784779 | 0.8531975 | 33.268548 | 56.55868 | 55.15915 | 0.153868 | 0.3826688 | 87.28736 | 0.5693389
GH4099 | 9 | 13.7 | 500 | 1834.481 | 0.2308885 | 115.1991 | 0.06885602 | 1.285373 | 1.851037 | 0.08199754 | 8.370759 | 0.2753048 | 3.351466 | 0.5470133 | 0.4784779 | 0.8531975 | 34.44555 | 61.21091 | 3414.212 | 0.1694813 | 0.4026895 | 93.87454 | 0.5460851
GH4099 | 9 | 14.2 | 600 | 1834.481 | 0.2308885 | 115.1991 | 0.06885602 | 1.285373 | 1.851037 | 0.08199754 | 8.370759 | 0.2753048 | 3.351466 | 0.5470133 | 0.4784779 | 0.8531975 | 33.820011 | 65.31926 | 6789.75 | 0.168672 | 0.4649841 | 95.52505 | 0.5193119
GH4099 | 9 | 14.7 | 700 | 1834.481 | 0.2308885 | 115.1991 | 0.06885602 | 1.285373 | 1.851037 | 0.08199754 | 8.370759 | 0.2753048 | 3.351466 | 0.5470133 | 0.4784779 | 0.8531975 | 36.559142 | 69.12819 | 10305 | 0.1610068 | 0.5221977 | 97.63098 | 0.4747803
GH4099 | 9 | 15.1 | 800 | 1834.481 | 0.2308885 | 115.1991 | 0.06885602 | 1.285373 | 1.851037 | 0.08199754 | 8.370759 | 0.2753048 | 3.351466 | 0.5470133 | 0.4784779 | 0.8531975 | 40.220305 | 72.86911 | 14132.45 | 0.1461484 | 0.5668241 | 100.2974 | 0.4103124
GH4099 | 9 | 15.3 | 900 | 1834.481 | 0.2308885 | 115.1991 | 0.06885602 | 1.285373 | 1.851037 | 0.08199754 | 8.370759 | 0.2753048 | 3.351466 | 0.5470133 | 0.4784779 | 0.8531975 | 45.903639 | 76.68066 | 18414.74 | 0.1203386 | 0.5691668 | 103.555 | 0.3190418
GH4099 | 9 | 17.4 | 1000 | 1834.481 | 0.2308885 | 115.1991 | 0.06885602 | 1.285373 | 1.851037 | 0.08199754 | 8.370759 | 0.2753048 | 3.351466 | 0.5470133 | 0.4784779 | 0.8531975 | 40.228192 | 80.49197 | 23069.13 | 0.09042632 | 0.2012472 | 107.5555 | 0.2012472
GH4169 | 10 | 11.8 | 100 | 1885.035 | 0.1663544 | 115.9027 | 0.07509885 | 2.005382 | 1.833161 | 0.07090348 | 8.33716 | 0.2336179 | 3.58731 | 0.5063248 | 0.7447358 | 1.015788 | 28.689219 | 28.11319 | -13182.85 | 0.7051016 | 0.9316695 | 554.1335 | 0.6569527
GH4169 | 10 | 13 | 200 | 1885.035 | 0.1663544 | 115.9027 | 0.07509885 | 2.005382 | 1.833161 | 0.07090348 | 8.33716 | 0.2336179 | 3.58731 | 0.5063248 | 0.7447358 | 1.015788 | 34.190907 | 36.04127 | -9831.087 | 0.724294 | 0.8907821 | 547.1466 | 0.6636557
GH4169 | 10 | 13.5 | 300 | 1885.035 | 0.1663544 | 115.9027 | 0.07509885 | 2.005382 | 1.833161 | 0.07090348 | 8.33716 | 0.2336179 | 3.58731 | 0.5063248 | 0.7447358 | 1.015788 | 37.320873 | 42.80036 | -6300.864 | 0.7406504 | 0.850511 | 522.4536 | 0.6901224
GH4169 | 10 | 14.1 | 400 | 1885.035 | 0.1663544 | 115.9027 | 0.07509885 | 2.005382 | 1.833161 | 0.07090348 | 8.33716 | 0.2336179 | 3.58731 | 0.5063248 | 0.7447358 | 1.015788 | 144.30378 | 49.21685 | -2272.768 | 0.6942736 | 0.8582839 | 478.8769 | 0.750325
GH4169 | 10 | 14.4 | 500 | 1885.035 | 0.1663544 | 115.9027 | 0.07509885 | 2.005382 | 1.833161 | 0.07090348 | 8.33716 | 0.2336179 | 3.58731 | 0.5063248 | 0.7447358 | 1.015788 | 39.319489 | 62.29468 | 6917.478 | 0.1953009 | 0.6254785 | 58.71548 | 0.706617
GH4169 | 10 | 14.8 | 600 | 1885.035 | 0.1663544 | 115.9027 | 0.07509885 | 2.005382 | 1.833161 | 0.07090348 | 8.33716 | 0.2336179 | 3.58731 | 0.5063248 | 0.7447358 | 1.015788 | 34.921835 | 67.00154 | 10783.81 | 0.05800228 | 1.378323 | 15.21756 | 0.6487386
GH4169 | 10 | 15.4 | 700 | 1885.035 | 0.1663544 | 115.9027 | 0.07509885 | 2.005382 | 1.833161 | 0.07090348 | 8.33716 | 0.2336179 | 3.58731 | 0.5063248 | 0.7447358 | 1.015788 | 37.805855 | 71.08312 | 14555.72 | 0.01512127 | 3.884912 | 28.62738 | 0.5684493
GH4169 | 10 | 17 | 800 | 1885.035 | 0.1663544 | 115.9027 | 0.07509885 | 2.005382 | 1.833161 | 0.07090348 | 8.33716 | 0.2336179 | 3.58731 | 0.5063248 | 0.7447358 | 1.015788 | 40.965334 | 74.95281 | 18514.35 | 0.02010605 | 0.5204693 | 39.52391 | 0.5204777
GH4169 | 10 | 18.4 | 900 | 1885.035 | 0.1663544 | 115.9027 | 0.07509885 | 2.005382 | 1.833161 | 0.07090348 | 8.33716 | 0.2336179 | 3.58731 | 0.5063248 | 0.7447358 | 1.015788 | 47.274928 | 78.85744 | 22901.58 | 0.03560676 | 0.4045942 | 52.97138 | 0.4045998
GH4169 | 10 | 18.7 | 1000 | 1885.035 | 0.1663544 | 115.9027 | 0.07509885 | 2.005382 | 1.833161 | 0.07090348 | 8.33716 | 0.2336179 | 3.58731 | 0.5063248 | 0.7447358 | 1.015788 | 47.775045 | 82.77049 | 27682.98 | 0.03913237 | 0.2275299 | 61.09114 | 0.2275414
GH4220 | 11 | 12 | 100 | 1753.183 | 0.2716192 | 116.0684 | 0.07623693 | 1.284406 | 1.84476 | 0.08693619 | 8.01531 | 0.3285377 | 3.419388 | 0.5236197 | 0.5453226 | 0.9233943 | 27.450838 | 35.78627 | -21337.17 | 0.3802315 | 1.177238 | 228.1171 | 1.946981
GH4220 | 11 | 12.2 | 200 | 1753.183 | 0.2716192 | 116.0684 | 0.07623693 | 1.284406 | 1.84476 | 0.08693619 | 8.01531 | 0.3285377 | 3.419388 | 0.5236197 | 0.5453226 | 0.9233943 | 30.49362 | 42.62957 | -18448.97 | 0.3759236 | 1.106697 | 207.296 | 2.05451
GH4220 | 11 | 12.7 | 300 | 1753.183 | 0.2716192 | 116.0684 | 0.07623693 | 1.284406 | 1.84476 | 0.08693619 | 8.01531 | 0.3285377 | 3.419388 | 0.5236197 | 0.5453226 | 0.9233943 | 44.079232 | 49.7702 | -14700 | 0.3393448 | 0.899421 | 91.18436 | 3.270943
GH4220 | 11 | 13 | 400 | 1753.183 | 0.2716192 | 116.0684 | 0.07623693 | 1.284406 | 1.84476 | 0.08693619 | 8.01531 | 0.3285377 | 3.419388 | 0.5236197 | 0.5453226 | 0.9233943 | 29.885558 | 55.43947 | -11197.46 | 0.3273961 | 0.5462681 | 55.14268 | 0.7792016
GH4220 | 11 | 13.5 | 500 | 1753.183 | 0.2716192 | 116.0684 | 0.07623693 | 1.284406 | 1.84476 | 0.08693619 | 8.01531 | 0.3285377 | 3.419388 | 0.5236197 | 0.5453226 | 0.9233943 | 31.543907 | 59.68768 | -8128.356 | 0.3253792 | 0.6055475 | 49.62158 | 0.4497792
GH4220 | 11 | 13.9 | 600 | 1753.183 | 0.2716192 | 116.0684 | 0.07623693 | 1.284406 | 1.84476 | 0.08693619 | 8.01531 | 0.3285377 | 3.419388 | 0.5236197 | 0.5453226 | 0.9233943 | 33.534462 | 63.63924 | -4877.619 | 0.3234917 | 0.6486514 | 43.63646 | 0.3866131
GH4220 | 11 | 14.6 | 700 | 1753.183 | 0.2716192 | 116.0684 | 0.07623693 | 1.284406 | 1.84476 | 0.08693619 | 8.01531 | 0.3285377 | 3.419388 | 0.5236197 | 0.5453226 | 0.9233943 | 35.802442 | 67.39699 | -1409.977 | 0.3208864 | 0.6692148 | 36.85427 | 0.7124135
GH4220 | 11 | 15.2 | 800 | 1753.183 | 0.2716192 | 116.0684 | 0.07623693 | 1.284406 | 1.84476 | 0.08693619 | 8.01531 | 0.3285377 | 3.419388 | 0.5236197 | 0.5453226 | 0.9233943 | 38.533667 | 71.02313 | 2299.365 | 0.3164724 | 0.6643143 | 32.43918 | 0.919263
GH4220 | 11 | 16.1 | 900 | 1753.183 | 0.2716192 | 116.0684 | 0.07623693 | 1.284406 | 1.84476 | 0.08693619 | 8.01531 | 0.3285377 | 3.419388 | 0.5236197 | 0.5453226 | 0.9233943 | 42.49196 | 74.61749 | 6336.623 | 0.3089773 | 0.6325174 | 28.1668 | 0.921686
GH4220 | 11 | 17.7 | 1000 | 1753.183 | 0.2716192 | 116.0684 | 0.07623693 | 1.284406 | 1.84476 | 0.08693619 | 8.01531 | 0.3285377 | 3.419388 | 0.5236197 | 0.5453226 | 0.9233943 | 49.256877 | 78.33653 | 10887.58 | 0.2966548 | 0.5679789 | 19.42223 | 0.9718252
GH4698 | 12 | 12.8 | 100 | 1797.16 | 0.1727708 | 114.4016 | 0.07136127 | 1.385297 | 1.852581 | 0.07143873 | 8.712687 | 0.2555462 | 3.088335 | 0.6005751 | 0.458443 | 0.6027522 | 28.918189 | 37.72047 | -10216.36 | 0.1639184 | 0.7793815 | 77.60402 | 0.457863
GH4698 | 12 | 13.1 | 200 | 1797.16 | 0.1727708 | 114.4016 | 0.07136127 | 1.385297 | 1.852581 | 0.07143873 | 8.712687 | 0.2555462 | 3.088335 | 0.6005751 | 0.458443 | 0.6027522 | 28.42592 | 44.62041 | -7310.389 | 0.198098 | 0.6325024 | 82.62214 | 0.4441314
GH4698 | 12 | 13.5 | 300 | 1797.16 | 0.1727708 | 114.4016 | 0.07136127 | 1.385297 | 1.852581 | 0.07143873 | 8.712687 | 0.2555462 | 3.088335 | 0.6005751 | 0.458443 | 0.6027522 | 28.114574 | 49.92537 | -4543.692 | 0.1996165 | 0.6144553 | 82.77654 | 0.450907
GH4698 | 12 | 13.8 | 400 | 1797.16 | 0.1727708 | 114.4016 | 0.07136127 | 1.385297 | 1.852581 | 0.07143873 | 8.712687 | 0.2555462 | 3.088335 | 0.6005751 | 0.458443 | 0.6027522 | 30.262372 | 54.6 | -1634.099 | 0.1972448 | 0.609344 | 83.94205 | 0.4374337
GH4698 | 12 | 14.2 | 500 | 1797.16 | 0.1727708 | 114.4016 | 0.07136127 | 1.385297 | 1.852581 | 0.07143873 | 8.712687 | 0.2555462 | 3.088335 | 0.6005751 | 0.458443 | 0.6027522 | 34.276368 | 59.01288 | 1556.193 | 0.197923 | 0.5801172 | 88.79341 | 0.4123542
GH4698 | 12 | 15 | 600 | 1797.16 | 0.1727708 | 114.4016 | 0.07136127 | 1.385297 | 1.852581 | 0.07143873 | 8.712687 | 0.2555462 | 3.088335 | 0.6005751 | 0.458443 | 0.6027522 | 36.798358 | 63.37091 | 5141.272 | 0.2080593 | 0.4838579 | 103.2731 | 0.3534773
GH4698 | 12 | 15.5 | 700 | 1797.16 | 0.1727708 | 114.4016 | 0.07136127 | 1.385297 | 1.852581 | 0.07143873 | 8.712687 | 0.2555462 | 3.088335 | 0.6005751 | 0.458443 | 0.6027522 | 34.958793 | 67.56132 | 9007.708 | 0.2029351 | 0.468943 | 106.6327 | 0.2949012
GH4698 | 12 | 16.2 | 800 | 1797.16 | 0.1727708 | 114.4016 | 0.07136127 | 1.385297 | 1.852581 | 0.07143873 | 8.712687 | 0.2555462 | 3.088335 | 0.6005751 | 0.458443 | 0.6027522 | 38.139363 | 71.12582 | 12654.41 | 0.1844409 | 0.5104207 | 106.7727 | 0.2668175
GH80A | 13 | 12.18 | 100 | 1796.288 | 0.1601348 | 113.7598 | 0.06125866 | 1.840591 | 1.844527 | 0.07193433 | 8.683464 | 0.2531881 | 3.122358 | 0.5897737 | 0.4496227 | 0.6245433 | 28.448388 | 38.13734 | -6866.987 | 0.1521878 | 0.7207049 | 99.31038 | 0.5404525
GH80A | 13 | 12.86 | 200 | 1796.288 | 0.1601348 | 113.7598 | 0.06125866 | 1.840591 | 1.844527 | 0.07193433 | 8.683464 | 0.2531881 | 3.122358 | 0.5897737 | 0.4496227 | 0.6245433 | 29.606694 | 44.98785 | -3979.322 | 0.1745236 | 0.5721091 | 108.0246 | 0.4536448
GH80A | 13 | 13.69 | 300 | 1796.288 | 0.1601348 | 113.7598 | 0.06125866 | 1.840591 | 1.844527 | 0.07193433 | 8.683464 | 0.2531881 | 3.122358 | 0.5897737 | 0.4496227 | 0.6245433 | 30.260709 | 50.73285 | -982.8926 | 0.2013801 | 0.379369 | 123.4448 | 0.3784535
GH80A | 13 | 14.08 | 400 | 1796.288 | 0.1601348 | 113.7598 | 0.06125866 | 1.840591 | 1.844527 | 0.07193433 | 8.683464 | 0.2531881 | 3.122358 | 0.5897737 | 0.4496227 | 0.6245433 | 29.144885 | 55.745 | 2136.014 | 0.2264684 | 0.2575405 | 141.2083 | 0.3357781
GH80A | 13 | 14.5 | 500 | 1796.288 | 0.1601348 | 113.7598 | 0.06125866 | 1.840591 | 1.844527 | 0.07193433 | 8.683464 | 0.2531881 | 3.122358 | 0.5897737 | 0.4496227 | 0.6245433 | 30.754762 | 59.88587 | 5127.561 | 0.2222476 | 0.2630803 | 141.4647 | 0.3204817
GH80A | 13 | 14.94 | 600 | 1796.288 | 0.1601348 | 113.7598 | 0.06125866 | 1.840591 | 1.844527 | 0.07193433 | 8.683464 | 0.2531881 | 3.122358 | 0.5897737 | 0.4496227 | 0.6245433 | 32.932121 | 63.74907 | 8305.834 | 0.2154191 | 0.2712755 | 141.9504 | 0.300676
GH80A | 13 | 15.36 | 700 | 1796.288 | 0.1601348 | 113.7598 | 0.06125866 | 1.840591 | 1.844527 | 0.07193433 | 8.683464 | 0.2531881 | 3.122358 | 0.5897737 | 0.4496227 | 0.6245433 | 35.943582 | 67.47256 | 11742.53 | 0.2038962 | 0.2811858 | 142.8919 | 0.2741348
80A | 13 | 12.78 | 100 | 1799.566 | 0.140773 | 114.2322 | 0.05712209 | 1.264901 | 1.837508 | 0.07036896 | 8.51818 | 0.2599841 | 3.255714 | 0.5678687 | 0.4791386 | 0.8612362 | 28.657336 | 35.83195 | -11886.16 | 0.2863459 | 0.9861159 | 207.9806 | 1.193848
80A | 13 | 13.32 | 200 | 1799.566 | 0.140773 | 114.2322 | 0.05712209 | 1.264901 | 1.837508 | 0.07036896 | 8.51818 | 0.2599841 | 3.255714 | 0.5678687 | 0.4791386 | 0.8612362 | 32.489928 | 43.03935 | -8843.321 | 0.273191 | 0.9520214 | 178.6294 | 1.258693
80A | 13 | 13.68 | 300 | 1799.566 | 0.140773 | 114.2322 | 0.05712209 | 1.264901 | 1.837508 | 0.07036896 | 8.51818 | 0.2599841 | 3.255714 | 0.5678687 | 0.4791386 | 0.8612362 | 36.743101 | 50.07509 | -5156.399 | 0.1960024 | 0.7287659 | 81.77765 | 0.8091247
80A | 13 | 14.04 | 400 | 1799.566 | 0.140773 | 114.2322 | 0.05712209 | 1.264901 | 1.837508 | 0.07036896 | 8.51818 | 0.2599841 | 3.255714 | 0.5678687 | 0.4791386 | 0.8612362 | 34.727392 | 56.82684 | -959.8105 | 0.198616 | 0.5722489 | 94.02939 | 0.4931098
80A | 13 | 14.4 | 500 | 1799.566 | 0.140773 | 114.2322 | 0.05712209 | 1.264901 | 1.837508 | 0.07036896 | 8.51818 | 0.2599841 | 3.255714 | 0.5678687 | 0.4791386 | 0.8612362 | 35.023312 | 61.62016 | 2501.349 | 0.2115137 | 0.4129593 | 117.7706 | 0.3220035
80A | 13 | 14.94 | 600 | 1799.566 | 0.140773 | 114.2322 | 0.05712209 | 1.264901 | 1.837508 | 0.07036896 | 8.51818 | 0.2599841 | 3.255714 | 0.5678687 | 0.4791386 | 0.8612362 | 37.219475 | 66.00023 | 6104.599 | 0.2368226 | 0.2625734 | 141.5682 | 0.2720887
80A | 13 | 15.48 | 700 | 1799.566 | 0.140773 | 114.2322 | 0.05712209 | 1.264901 | 1.837508 | 0.07036896 | 8.51818 | 0.2599841 | 3.255714 | 0.5678687 | 0.4791386 | 0.8612362 | 34.236261 | 69.69492 | 9509.618 | 0.2345913 | 0.232207 | 146.2371 | 0.2460213
80A | 13 | 16.2 | 800 | 1799.566 | 0.140773 | 114.2322 | 0.05712209 | 1.264901 | 1.837508 | 0.07036896 | 8.51818 | 0.2599841 | 3.255714 | 0.5678687 | 0.4791386 | 0.8612362 | 37.529896 | 73.18965 | 13085.06 | 0.2206965 | 0.2352223 | 146.258 | 0.2114954
80A | 13 | 17.1 | 900 | 1799.566 | 0.140773 | 114.2322 | 0.05712209 | 1.264901 | 1.837508 | 0.07036896 | 8.51818 | 0.2599841 | 3.255714 | 0.5678687 | 0.4791386 | 0.8612362 | 43.140453 | 76.75483 | 17090.77 | 0.1961656 | 0.2332022 | 146.1739 | 0.1585402
80A | 13 | 18.18 | 1000 | 1799.566 | 0.140773 | 114.2322 | 0.05712209 | 1.264901 | 1.837508 | 0.07036896 | 8.51818 | 0.2599841 | 3.255714 | 0.5678687 | 0.4791386 | 0.8612362 | 34.722023 | 80.5212 | 21695.46 | 0.1543582 | 4.440892e-16 | 145.9907 | 4.440892e-16
GH90 | 14 | 12.71 | 100 | 1794.373 | 0.1474498 | 114.1681 | 0.05834046 | 1.264968 | 1.833659 | 0.06806831 | 8.494218 | 0.2529615 | 3.311392 | 0.5419555 | 0.6090474 | 0.8458552 | 32.630191 | 38.2762 | -7763.561 | 0.3047898 | 1.317284 | 209.858 | 1.827199
GH90 | 14 | 13.09 | 200 | 1794.373 | 0.1474498 | 114.1681 | 0.05834046 | 1.264968 | 1.833659 | 0.06806831 | 8.494218 | 0.2529615 | 3.311392 | 0.5419555 | 0.6090474 | 0.8458552 | 38.578829 | 47.25613 | -3959.855 | 0.1905171 | 1.578952 | 91.41089 | 2.826767
GH90 | 14 | 13.51 | 300 | 1794.373 | 0.1474498 | 114.1681 | 0.05834046 | 1.264968 | 1.833659 | 0.06806831 | 8.494218 | 0.2529615 | 3.311392 | 0.5419555 | 0.6090474 | 0.8458552 | 31.970014 | 53.99658 | -463.4922 | 0.1334893 | 1.218351 | 34.91579 | 0.3111434
GH90 | 14 | 14.04 | 400 | 1794.373 | 0.1474498 | 114.1681 | 0.05834046 | 1.264968 | 1.833659 | 0.06806831 | 8.494218 | 0.2529615 | 3.311392 | 0.5419555 | 0.6090474 | 0.8458552 | 33.427372 | 59.25443 | 2807.844 | 0.1608062 | 0.928006 | 58.42287 | 0.3259528
GH90 | 14 | 14.52 | 500 | 1794.373 | 0.1474498 | 114.1681 | 0.05834046 | 1.264968 | 1.833659 | 0.06806831 | 8.494218 | 0.2529615 | 3.311392 | 0.5419555 | 0.6090474 | 0.8458552 | 30.592129 | 63.70055 | 6012.13 | 0.1743172 | 0.8051247 | 71.94086 | 0.3148521
GH90 | 14 | 15.03 | 600 | 1794.373 | 0.1474498 | 114.1681 | 0.05834046 | 1.264968 | 1.833659 | 0.06806831 | 8.494218 | 0.2529615 | 3.311392 | 0.5419555 | 0.6090474 | 0.8458552 | 32.619444 | 67.53725 | 9168.464 | 0.1667914 | 0.8325234 | 72.02763 | 0.3001209
GH90 | 14 | 15.58 | 700 | 1794.373 | 0.1474498 | 114.1681 | 0.05834046 | 1.264968 | 1.833659 | 0.06806831 | 8.494218 | 0.2529615 | 3.311392 | 0.5419555 | 0.6090474 | 0.8458552 | 35.213341 | 71.20725 | 12555.46 | 0.1532695 | 0.8824647 | 72.12618 | 0.2723265
GH90 | 14 | 16.36 | 800 | 1794.373 | 0.1474498 | 114.1681 | 0.05834046 | 1.264968 | 1.833659 | 0.06806831 | 8.494218 | 0.2529615 | 3.311392 | 0.5419555 | 0.6090474 | 0.8458552 | 38.758427 | 74.81117 | 16242.75 | 0.1308157 | 0.9695588 | 72.17438 | 0.2288178
GH90 | 14 | 17.38 | 900 | 1794.373 | 0.1474498 | 114.1681 | 0.05834046 | 1.264968 | 1.833659 | 0.06806831 | 8.494218 | 0.2529615 | 3.311392 | 0.5419555 | 0.6090474 | 0.8458552 | 44.27276 | 78.48583 | 20371.26 | 0.09338994 | 1.116264 | 72.10526 | 0.1597737
NIMONIC 90 | 14 | 12.66 | 98.6 | 1796.732 | 0.1480079 | 114.2291 | 0.05844878 | 1.264904 | 1.832337 | 0.06836485 | 8.47398 | 0.2540889 | 3.331747 | 0.5409644 | 0.605753 | 0.853317 | 32.460981 | 38.10901 | -7795.608 | 0.2986645 | 1.330444 | 204.5096 | 1.850913
NIMONIC 90 | 14 | 13.34 | 191.88 | 1796.732 | 0.1480079 | 114.2291 | 0.05844878 | 1.264904 | 1.832337 | 0.06836485 | 8.47398 | 0.2540889 | 3.331747 | 0.5409644 | 0.605753 | 0.853317 | 37.793462 | 46.53418 | -4263.327 | 0.1971428 | 1.565847 | 98.18522 | 2.738851
NIMONIC 90 | 14 | 13.62 | 294.12 | 1796.732 | 0.1480079 | 114.2291 | 0.05844878 | 1.264904 | 1.832337 | 0.06836485 | 8.47398 | 0.2540889 | 3.331747 | 0.5409644 | 0.605753 | 0.853317 | 31.895938 | 53.54358 | -676.5116 | 0.1323762 | 1.22845 | 34.21806 | 0.3377044
NIMONIC 90 | 14 | 14 | 399.04 | 1796.732 | 0.1480079 | 114.2291 | 0.05844878 | 1.264904 | 1.832337 | 0.06836485 | 8.47398 | 0.2540889 | 3.331747 | 0.5409644 | 0.605753 | 0.853317 | 33.433221 | 59.08645 | 2752.62 | 0.1603178 | 0.9307825 | 58.21844 | 0.3519321
NIMONIC 90 | 14 | 14.2 | 494.7 | 1796.732 | 0.1480079 | 114.2291 | 0.05844878 | 1.264904 | 1.832337 | 0.06836485 | 8.47398 | 0.2540889 | 3.331747 | 0.5409644 | 0.605753 | 0.853317 | 30.458084 | 63.49517 | 5918.933 | 0.1813171 | 0.7555414 | 77.2946 | 0.3342096
NIMONIC 90 | 14 | 14.83 | 620.67 | 1796.732 | 0.1480079 | 114.2291 | 0.05844878 | 1.264904 | 1.832337 | 0.06836485 | 8.47398 | 0.2540889 | 3.331747 | 0.5409644 | 0.605753 | 0.853317 | 33.0437 | 68.30303 | 9909.91 | 0.1716274 | 0.7871343 | 77.42668 | 0.3143896
NIMONIC 90 | 14 | 15.26 | 696.83 | 1796.732 | 0.1480079 | 114.2291 | 0.05844878 | 1.264904 | 1.832337 | 0.06836485 | 8.47398 | 0.2540889 | 3.331747 | 0.5409644 | 0.605753 | 0.853317 | 35.039762 | 71.08355 | 12500.67 | 0.1611616 | 0.821362 | 77.52405 | 0.2919146
NIMONIC 90 | 14 | 15.98 | 797.94 | 1796.732 | 0.1480079 | 114.2291 | 0.05844878 | 1.264904 | 1.832337 | 0.06836485 | 8.47398 | 0.2540889 | 3.331747 | 0.5409644 | 0.605753 | 0.853317 | 38.566658 | 74.71864 | 16210.3 | 0.1393012 | 0.8946813 | 77.61725 | 0.2471621
NIMONIC 90 | 14 | 16.96 | 896.61 | 1796.732 | 0.1480079 | 114.2291 | 0.05844878 | 1.264904 | 1.832337 | 0.06836485 | 8.47398 | 0.2540889 | 3.331747 | 0.5409644 | 0.605753 | 0.853317 | 43.927449 | 78.33035 | 20258.19 | 0.1038202 | 1.008967 | 77.60444 | 0.1778731
NIMONIC 90 | 14 | 18.21 | 994.11 | 1796.732 | 0.1480079 | 114.2291 | 0.05844878 | 1.264904 | 1.832337 | 0.06836485 | 8.47398 | 0.2540889 | 3.331747 | 0.5409644 | 0.605753 | 0.853317 | 34.541714 | 82.08672 | 24834.68 | 0.04751612 | 1.221245e-15 | 77.4491 | 1.110223e-15
GH105 | 16 | 13 | 200 | 1735.801 | 0.2513715 | 115.2254 | 0.07353597 | 2.123666 | 1.833867 | 0.08317911 | 7.972267 | 0.3263876 | 3.422542 | 0.4938898 | 0.5808784 | 0.9358871 | 30.215028 | 42.14873 | -15883.72 | 0.3876174 | 1.102648 | 212.6218 | 2.11471
GH105 | 16 | 13.5 | 300 | 1735.801 | 0.2513715 | 115.2254 | 0.07353597 | 2.123666 | 1.833867 | 0.08317911 | 7.972267 | 0.3263876 | 3.422542 | 0.4938898 | 0.5808784 | 0.9358871 | 38.012609 | 48.4777 | -12571.28 | 0.3963662 | 0.9501266 | 162.2548 | 2.504919
GH105 | 16 | 13.9 | 400 | 1735.801 | 0.2513715 | 115.2254 | 0.07353597 | 2.123666 | 1.833867 | 0.08317911 | 7.972267 | 0.3263876 | 3.422542 | 0.4938898 | 0.5808784 | 0.9358871 | 34.562817 | 54.73004 | -8698.565 | 0.4091098 | 0.6657582 | 137.6722 | 1.909731
GH105 | 16 | 14.3 | 500 | 1735.801 | 0.2513715 | 115.2254 | 0.07353597 | 2.123666 | 1.833867 | 0.08317911 | 7.972267 | 0.3263876 | 3.422542 | 0.4938898 | 0.5808784 | 0.9358871 | 32.813125 | 60.1136 | -4983.304 | 0.3837921 | 0.739043 | 113.6259 | 0.6207211
GH105 | 16 | 14.7 | 600 | 1735.801 | 0.2513715 | 115.2254 | 0.07353597 | 2.123666 | 1.833867 | 0.08317911 | 7.972267 | 0.3263876 | 3.422542 | 0.4938898 | 0.5808784 | 0.9358871 | 34.837154 | 63.951 | -1624.685 | 0.4058373 | 0.4289878 | 99.8097 | 0.4289873
GH105 | 16 | 15.3 | 700 | 1735.801 | 0.2513715 | 115.2254 | 0.07353597 | 2.123666 | 1.833867 | 0.08317911 | 7.972267 | 0.3263876 | 3.422542 | 0.4938898 | 0.5808784 | 0.9358871 | 39.162609 | 68.25781 | 2120.588 | 0.3689333 | 0.7683842 | 117.3887 | 0.4684935
GH105 | 16 | 16.3 | 800 | 1735.801 | 0.2513715 | 115.2254 | 0.07353597 | 2.123666 | 1.833867 | 0.08317911 | 7.972267 | 0.3263876 | 3.422542 | 0.4938898 | 0.5808784 | 0.9358871 | 41.059214 | 72.26399 | 6216.115 | 0.3224976 | 0.8961577 | 105.3603 | 0.4476341
GH105 | 16 | 17.7 | 900 | 1735.801 | 0.2513715 | 115.2254 | 0.07353597 | 2.123666 | 1.833867 | 0.08317911 | 7.972267 | 0.3263876 | 3.422542 | 0.4938898 | 0.5808784 | 0.9358871 | 46.324318 | 76.14049 | 10571.01 | 0.2645329 | 1.016787 | 76.72793 | 0.5959321
GH105 | 16 | 19.7 | 1000 | 1735.801 | 0.2513715 | 115.2254 | 0.07353597 | 2.123666 | 1.833867 | 0.08317911 | 7.972267 | 0.3263876 | 3.422542 | 0.4938898 | 0.5808784 | 0.9358871 | 54.038486 | 80.23209 | 15577.7 | 0.2558547 | 0.6779234 | 42.25695 | 0.7891079
NIMONIC 105 | 16 | 12.21 | 111.84 | 1721.092 | 0.232753 | 115.3998 | 0.06730969 | 1.662865 | 1.830527 | 0.07695242 | 8.015151 | 0.3225331 | 3.40198 | 0.4943547 | 0.5862918 | 0.9247696 | 27.614806 | 35.90728 | -17904.88 | 0.4778991 | 1.026312 | 344.7356 | 1.489882
NIMONIC 105 | 16 | 12.8 | 198.69 | 1721.092 | 0.232753 | 115.3998 | 0.06730969 | 1.662865 | 1.830527 | 0.07695242 | 8.015151 | 0.3225331 | 3.40198 | 0.4943547 | 0.5862918 | 0.9247696 | 29.911545 | 41.72857 | -15416.19 | 0.4764208 | 0.9792858 | 313.0566 | 1.601376
NIMONIC 105 | 16 | 13.1 | 300.72 | 1721.092 | 0.232753 | 115.3998 | 0.06730969 | 1.662865 | 1.830527 | 0.07695242 | 8.015151 | 0.3225331 | 3.40198 | 0.4943547 | 0.5862918 | 0.9247696 | 35.364975 | 48.17724 | -12039.55 | 0.4876335 | 0.8464363 | 256.0948 | 1.75433
NIMONIC 105 | 16 | 13.4 | 401.23 | 1721.092 | 0.232753 | 115.3998 | 0.06730969 | 1.662865 | 1.830527 | 0.07695242 | 8.015151 | 0.3225331 | 3.40198 | 0.4943547 | 0.5862918 | 0.9247696 | 31.49945 | 56.0582 | -7484.657 | 0.3714237 | 0.7220419 | 106.2855 | 0.6573355
NIMONIC 105 | 16 | 13.75 | 501.74 | 1721.092 | 0.232753 | 115.3998 | 0.06730969 | 1.662865 | 1.830527 | 0.07695242 | 8.015151 | 0.3225331 | 3.40198 | 0.4943547 | 0.5862918 | 0.9247696 | 33.112623 | 60.5388 | -4241.215 | 0.3755684 | 0.7213454 | 111.0762 | 0.5845323
NIMONIC 105 | 16 | 14.02 | 602.22 | 1721.092 | 0.232753 | 115.3998 | 0.06730969 | 1.662865 | 1.830527 | 0.07695242 | 8.015151 | 0.3225331 | 3.40198 | 0.4943547 | 0.5862918 | 0.9247696 | 35.547339 | 64.70909 | -801.97 | 0.3745879 | 0.7287311 | 114.7536 | 0.5129844
NIMONIC 105 | 16 | 14.51 | 696.72 | 1721.092 | 0.232753 | 115.3998 | 0.06730969 | 1.662865 | 1.830527 | 0.07695242 | 8.015151 | 0.3225331 | 3.40198 | 0.4943547 | 0.5862918 | 0.9247696 | 39.252527 | 68.52739 | 2720.768 | 0.3615534 | 0.7574944 | 114.8315 | 0.4390863
NIMONIC 105 | 16 | 15.32 | 798.83 | 1721.092 | 0.232753 | 115.3998 | 0.06730969 | 1.662865 | 1.830527 | 0.07695242 | 8.015151 | 0.3225331 | 3.40198 | 0.4943547 | 0.5862918 | 0.9247696 | 46.49822 | 72.79676 | 7080.896 | 0.3208763 | 0.850585 | 109.021 | 0.3224919
NIMONIC 105 | 16 | 16.53 | 905.56 | 1721.092 | 0.232753 | 115.3998 | 0.06730969 | 1.662865 | 1.830527 | 0.07695242 | 8.015151 | 0.3225331 | 3.40198 | 0.4943547 | 0.5862918 | 0.9247696 | 46.724511 | 77.12559 | 11947.4 | 0.2153491 | 1.290065 | 81.16738 | 0.3724529
NIMONIC 105 | 16 | 17.97 | 1007.78 | 1721.092 | 0.232753 | 115.3998 | 0.06730969 | 1.662865 | 1.830527 | 0.07695242 | 8.015151 | 0.3225331 | 3.40198 | 0.4943547 | 0.5862918 | 0.9247696 | 52.867204 | 81.26501 | 17039.49 | 0.2079379 | 0.782581 | 45.42073 | 0.464628
GH141 | 17 | 10.54 | 100 | 1867.029 | 0.2123919 | 115.8954 | 0.07969338 | 1.862728 | 1.847362 | 0.08483025 | 8.204704 | 0.2800821 | 3.563557 | 0.5452736 | 0.500964 | 0.9425349 | 29.034858 | 35.94611 | -12467.02 | 0.2738054 | 1.367418 | 161.3066 | 2.167577
GH141 | 17 | 11.69 | 200 | 1867.029 | 0.2123919 | 115.8954 | 0.07969338 | 1.862728 | 1.847362 | 0.08483025 | 8.204704 | 0.2800821 | 3.563557 | 0.5452736 | 0.500964 | 0.9425349 | 33.758931 | 43.6478 | -9208.053 | 0.2080434 | 1.523427 | 94.07666 | 2.884963
GH141 | 17 | 12.24 | 300 | 1867.029 | 0.2123919 | 115.8954 | 0.07969338 | 1.862728 | 1.847362 | 0.08483025 | 8.204704 | 0.2800821 | 3.563557 | 0.5452736 | 0.500964 | 0.9425349 | 29.769482 | 50.10195 | -5852.052 | 0.1358404 | 1.379349 | 20.34257 | 0.7745341
GH141 | 17 | 12.78 | 400 | 1867.029 | 0.2123919 | 115.8954 | 0.07969338 | 1.862728 | 1.847362 | 0.08483025 | 8.204704 | 0.2800821 | 3.563557 | 0.5452736 | 0.500964 | 0.9425349 | 32.183371 | 55.0324 | -2783.162 | 0.1524398 | 1.151631 | 35.86071 | 0.6317002
GH141 | 17 | 13.08 | 500 | 1867.029 | 0.2123919 | 115.8954 | 0.07969338 | 1.862728 | 1.847362 | 0.08483025 | 8.204704 | 0.2800821 | 3.563557 | 0.5452736 | 0.500964 | 0.9425349 | 32.422144 | 60.07973 | 873.2024 | 0.1783323 | 0.8598493 | 63.34204 | 0.6084665
GH141 | 17 | 13.48 | 600 | 1867.029 | 0.2123919 | 115.8954 | 0.07969338 | 1.862728 | 1.847362 | 0.08483025 | 8.204704 | 0.2800821 | 3.563557 | 0.5452736 | 0.500964 | 0.9425349 | 35.33372 | 64.19765 | 4261.637 | 0.1709798 | 0.8903777 | 61.36117 | 0.5974599
GH141 | 17 | 14.21 | 700 | 1867.029 | 0.2123919 | 115.8954 | 0.07969338 | 1.862728 | 1.847362 | 0.08483025 | 8.204704 | 0.2800821 | 3.563557 | 0.5452736 | 0.500964 | 0.9425349 | 38.627981 | 68.19767 | 7953.611 | 0.1654478 | 0.8944117 | 63.57946 | 0.5733181
GH141 | 17 | 14.97 | 800 | 1867.029 | 0.2123919 | 115.8954 | 0.07969338 | 1.862728 | 1.847362 | 0.08483025 | 8.204704 | 0.2800821 | 3.563557 | 0.5452736 | 0.500964 | 0.9425349 | 43.180872 | 72.21007 | 12060.65 | 0.1611543 | 0.8646102 | 70.82235 | 0.5203109
GH141 | 17 | 15.91 | 900 | 1867.029 | 0.2123919 | 115.8954 | 0.07969338 | 1.862728 | 1.847362 | 0.08483025 | 8.204704 | 0.2800821 | 3.563557 | 0.5452736 | 0.500964 | 0.9425349 | 47.987054 | 76.41309 | 16782.31 | 0.1629398 | 0.7249108 | 91.80485 | 0.415481
Rene 41 | 17 | 12.41 | 195.38 | 1861.363 | 0.1992203 | 116.0206 | 0.07625496 | 1.660963 | 1.845563 | 0.08107767 | 8.245417 | 0.2749899 | 3.55203 | 0.5477438 | 0.505175 | 0.9333688 | 33.827658 | 43.61866 | -8667.494 | 0.1960373 | 1.552514 | 87.0704 | 2.94352
Rene 41 | 17 | 12.91 | 317.09 | 1861.363 | 0.1992203 | 116.0206 | 0.07625496 | 1.660963 | 1.845563 | 0.08107767 | 8.245417 | 0.2749899 | 3.55203 | 0.5477438 | 0.505175 | 0.9333688 | 30.268469 | 51.19449 | -4692.196 | 0.1361332 | 1.32339 | 25.89217 | 0.6873135
Rene 41 | 17 | 13.49 | 457.23 | 1861.363 | 0.1992203 | 116.0206 | 0.07625496 | 1.660963 | 1.845563 | 0.08107767 | 8.245417 | 0.2749899 | 3.55203 | 0.5477438 | 0.505175 | 0.9333688 | 36.955783 | 58.02081 | -186.9079 | 0.1606556 | 1.012534 | 49.7465 | 0.6461029
Rene 41 | 17 | 14.2 | 604.67 | 1861.363 | 0.1992203 | 116.0206 | 0.07625496 | 1.660963 | 1.845563 | 0.08107767 | 8.245417 | 0.2749899 | 3.55203 | 0.5477438 | 0.505175 | 0.9333688 | 35.19762 | 64.79513 | 5226.132 | 0.1712014 | 0.8605864 | 66.21971 | 0.5944987
Rene 41 | 17 | 14.75 | 707.78 | 1861.363 | 0.1992203 | 116.0206 | 0.07625496 | 1.660963 | 1.845563 | 0.08107767 | 8.245417 | 0.2749899 | 3.55203 | 0.5477438 | 0.505175 | 0.9333688 | 38.751787 | 68.88962 | 9030.932 | 0.1666033 | 0.8535767 | 69.4466 | 0.5666042
Rene 41 | 17 | 15.21 | 788.78 | 1861.363 | 0.1992203 | 116.0206 | 0.07625496 | 1.660963 | 1.845563 | 0.08107767 | 8.245417 | 0.2749899 | 3.55203 | 0.5477438 | 0.505175 | 0.9333688 | 42.452468 | 72.10205 | 12312.46 | 0.1633304 | 0.8277036 | 75.25626 | 0.5253184
Rene 41 | 17 | 15.58 | 844 | 1861.363 | 0.1992203 | 116.0206 | 0.07625496 | 1.660963 | 1.845563 | 0.08107767 | 8.245417 | 0.2749899 | 3.55203 | 0.5477438 | 0.505175 | 0.9333688 | 45.755298 | 74.36123 | 14773.64 | 0.1609425 | 0.7947417 | 81.43856 | 0.4784548
Rene 41 | 17 | 15.94 | 895.44 | 1861.363 | 0.1992203 | 116.0206 | 0.07625496 | 1.660963 | 1.845563 | 0.08107767 | 8.245417 | 0.2749899 | 3.55203 | 0.5477438 | 0.505175 | 0.9333688 | 50.718874 | 76.5556 | 17282.2 | 0.1622858 | 0.7127278 | 93.40324 | 0.4153938
Rene 41 | 17 | 17.41 | 1060.61 | 1861.363 | 0.1992203 | 116.0206 | 0.07625496 | 1.660963 | 1.845563 | 0.08107767 | 8.245417 | 0.2749899 | 3.55203 | 0.5477438 | 0.505175 | 0.9333688 | 47.295688 | 83.89743 | 26458.52 | 0.09611632 | 0.1558565 | 112.4369 | 0.1558565
GH163 | 18 | 11.6 | 100 | 1875.343 | 0.165269 | 114.6466 | 0.0691427 | 1.868128 | 1.850364 | 0.07404545 | 8.500775 | 0.2301643 | 3.426763 | 0.5332077 | 0.6247464 | 0.8725606 | 30.153643 | 37.63853 | -5155.02 | 0.3599084 | 1.368461 | 301.5801 | 1.552554
GH163 | 18 | 12.2 | 200 | 1875.343 | 0.165269 | 114.6466 | 0.0691427 | 1.868128 | 1.850364 | 0.07404545 | 8.500775 | 0.2301643 | 3.426763 | 0.5332077 | 0.6247464 | 0.8725606 | 36.492559 | 45.88812 | -1659.797 | 0.267131 | 1.697831 | 212.6475 | 1.989599
GH163 | 18 | 13 | 300 | 1875.343 | 0.165269 | 114.6466 | 0.0691427 | 1.868128 | 1.850364 | 0.07404545 | 8.500775 | 0.2301643 | 3.426763 | 0.5332077 | 0.6247464 | 0.8725606 | 30.521326 | 54.31125 | 2791.433 | 0.05869116 | 2.182639 | 17.93323 | 0.8718335
GH163 | 18 | 13.4 | 400 | 1875.343 | 0.165269 | 114.6466 | 0.0691427 | 1.868128 | 1.850364 | 0.07404545 | 8.500775 | 0.2301643 | 3.426763 | 0.5332077 | 0.6247464 | 0.8725606 | 30.088013 | 59.35768 | 5928.339 | 0.08424471 | 1.391961 | 40.89981 | 0.3818678
GH163 | 18 | 14.1 | 500 | 1875.343 | 0.165269 | 114.6466 | 0.0691427 | 1.868128 | 1.850364 | 0.07404545 | 8.500775 | 0.2301643 | 3.426763 | 0.5332077 | 0.6247464 | 0.8725606 | 33.445611 | 63.73577 | 9093.168 | 0.08213279 | 1.387145 | 40.96911 | 0.3732368
GH163 | 18 | 14.6 | 600 | 1875.343 | 0.165269 | 114.6466 | 0.0691427 | 1.868128 | 1.850364 | 0.07404545 | 8.500775 | 0.2301643 | 3.426763 | 0.5332077 | 0.6247464 | 0.8725606 | 38.034577 | 68.06999 | 12661.18 | 0.07630985 | 1.386856 | 41.21008 | 0.3634983
GH163 | 18 | 15.4 | 700 | 1875.343 | 0.165269 | 114.6466 | 0.0691427 | 1.868128 | 1.850364 | 0.07404545 | 8.500775 | 0.2301643 | 3.426763 | 0.5332077 | 0.6247464 | 0.8725606 | 39.766062 | 72.45649 | 16712.67 | 0.07115853 | 1.189135 | 48.4551 | 0.33794
GH163 | 18 | 16.2 | 800 | 1875.343 | 0.165269 | 114.6466 | 0.0691427 | 1.868128 | 1.850364 | 0.07404545 | 8.500775 | 0.2301643 | 3.426763 | 0.5332077 | 0.6247464 | 0.8725606 | 42.021731 | 76.6025 | 20955.67 | 0.05350356 | 0.3026956 | 54.72792 | 0.3026956
GH163 | 18 | 17.4 | 900 | 1875.343 | 0.165269 | 114.6466 | 0.0691427 | 1.868128 | 1.850364 | 0.07404545 | 8.500775 | 0.2301643 | 3.426763 | 0.5332077 | 0.6247464 | 0.8725606 | 39.454158 | 80.25804 | 25063.17 | 0.06241683 | 0.1485483 | 64.77564 | 0.1485631
GH163 | 18 | 18 | 1000 | 1875.343 | 0.165269 | 114.6466 | 0.0691427 | 1.868128 | 1.850364 | 0.07404545 | 8.500775 | 0.2301643 | 3.426763 | 0.5332077 | 0.6247464 | 0.8725606 | 34.764194 | 83.21016 | 28667.46 | 0.06254882 | 0.06952277 | 66.08118 | 0.0695703
GH500 | 19 | 12.9 | 100 | 1780.309 | 0.2025409 | 115.5474 | 0.06855334 | 1.662412 | 1.825466 | 0.07739192 | 8.091164 | 0.3007708 | 3.526837 | 0.5239574 | 0.5607272 | 0.9429775 | 27.459456 | 35.75065 | -15281.37 | 0.338144 | 1.290998 | 226.1715 | 1.84542
GH500 | 19 | 13.1 | 200 | 1780.309 | 0.2025409 | 115.5474 | 0.06855334 | 1.662412 | 1.825466 | 0.07739192 | 8.091164 | 0.3007708 | 3.526837 | 0.5239574 | 0.5607272 | 0.9429775 | 41.913613 | 43.48907 | -11987.64 | 0.2979011 | 1.261144 | 153.6692 | 2.372284
GH500 | 19 | 13.3 | 300 | 1780.309 | 0.2025409 | 115.5474 | 0.06855334 | 1.662412 | 1.825466 | 0.07739192 | 8.091164 | 0.3007708 | 3.526837 | 0.5239574 | 0.5607272 | 0.9429775 | 31.348211 | 50.95932 | -8076.606 | 0.1883009 | 1.105494 | 6.786187 | 0.7290572
GH500 | 19 | 13.7 | 400 | 1780.309 | 0.2025409 | 115.5474 | 0.06855334 | 1.662412 | 1.825466 | 0.07739192 | 8.091164 | 0.3007708 | 3.526837 | 0.5239574 | 0.5607272 | 0.9429775 | 35.240388 | 56.25788 | -4776.908 | 0.1974086 | 1.037145 | 15.42178 | 0.7982996
GH500 | 19 | 14.2 | 500 | 1780.309 | 0.2025409 | 115.5474 | 0.06855334 | 1.662412 | 1.825466 | 0.07739192 | 8.091164 | 0.3007708 | 3.526837 | 0.5239574 | 0.5607272 | 0.9429775 | 32.831448 | 61.00093 | -1358.989 | 0.2103392 | 0.9547565 | 24.78118 | 0.9953725
GH500 | 19 | 14.5 | 600 | 1780.309 | 0.2025409 | 115.5474 | 0.06855334 | 1.662412 | 1.825466 | 0.07739192 | 8.091164 | 0.3007708 | 3.526837 | 0.5239574 | 0.5607272 | 0.9429775 | 34.896771 | 65.10819 | 2019.817 | 0.2209172 | 0.9090688 | 33.13938 | 1.046268
GH500 | 19 | 15 | 700 | 1780.309 | 0.2025409 | 115.5474 | 0.06855334 | 1.662412 | 1.825466 | 0.07739192 | 8.091164 | 0.3007708 | 3.526837 | 0.5239574 | 0.5607272 | 0.9429775 | 37.975191 | 69.04723 | 5655.37 | 0.2246207 | 0.8763731 | 43.80533 | 0.9733127
GH500 | 19 | 15.6 | 800 | 1780.309 | 0.2025409 | 115.5474 | 0.06855334 | 1.662412 | 1.825466 | 0.07739192 | 8.091164 | 0.3007708 | 3.526837 | 0.5239574 | 0.5607272 | 0.9429775 | 42.737571 | 72.99004 | 9690.515 | 0.2193133 | 0.8472126 | 59.08626 | 0.8019856
UDIMET 500 | 19 | 13.58 | 94.77 | 1775.308 | 0.2018961 | 115.4329 | 0.06846642 | 1.285112 | 1.828183 | 0.07695411 | 8.136533 | 0.2991019 | 3.482037 | 0.5283357 | 0.5629005 | 0.9262883 | 27.297287 | 35.45787 | -15421.21 | 0.3466584 | 1.268517 | 236.5454 | 1.782793
UDIMET 500 | 19 | 13.81 | 229.82 | 1775.308 | 0.2018961 | 115.4329 | 0.06846642 | 1.285112 | 1.828183 | 0.07695411 | 8.136533 | 0.2991019 | 3.482037 | 0.5283357 | 0.5629005 | 0.9262883 | 36.959809 | 45.91215 | -10855.08 | 0.2755894 | 1.261734 | 118.8601 | 2.742157
UDIMET 500 | 19 | 14.02 | 309.62 | 1775.308 | 0.2018961 | 115.4329 | 0.06846642 | 1.285112 | 1.828183 | 0.07695411 | 8.136533 | 0.2991019 | 3.482037 | 0.5283357 | 0.5629005 | 0.9262883 | 31.865404 | 51.64042 | -7762.855 | 0.1844674 | 1.064791 | 13.71684 | 0.4900653
UDIMET 500 | 19 | 14.29 | 393.52 | 1775.308 | 0.2018961 | 115.4329 | 0.06846642 | 1.285112 | 1.828183 | 0.07695411 | 8.136533 | 0.2991019 | 3.482037 | 0.5283357 | 0.5629005 | 0.9262883 | 33.464307 | 56.03172 | -5022.153 | 0.1987553 | 0.9861368 | 20.76481 | 0.7323621
UDIMET 500 | 19 | 14.66 | 493.78 | 1775.308 | 0.2018961 | 115.4329 | 0.06846642 | 1.285112 | 1.828183 | 0.07695411 | 8.136533 | 0.2991019 | 3.482037 | 0.5283357 | 0.5629005 | 0.9262883 | 35.750795 | 60.86587 | -1560.047 | 0.2105649 | 0.9412604 | 26.14275 | 0.9130731
UDIMET 500 | 19 | 15.17 | 600.17 | 1775.308 | 0.2018961 | 115.4329 | 0.06846642 | 1.285112 | 1.828183 | 0.07695411 | 8.136533 | 0.2991019 | 3.482037 | 0.5283357 | 0.5629005 | 0.9262883 | 34.906813 | 65.27885 | 2054.707 | 0.2205164 | 0.897242 | 34.63721 | 0.9653917
UDIMET 500 | 19 | 15.84 | 704.56 | 1775.308 | 0.2018961 | 115.4329 | 0.06846642 | 1.285112 | 1.828183 | 0.07695411 | 8.136533 | 0.2991019 | 3.482037 | 0.5283357 | 0.5629005 | 0.9262883 | 38.306511 | 69.39839 | 5866.693 | 0.2229082 | 0.8667475 | 45.78894 | 0.8910122
UDIMET 500 | 19 | 16.72 | 802.78 | 1775.308 | 0.2018961 | 115.4329 | 0.06846642 | 1.285112 | 1.828183 | 0.07695411 | 8.136533 | 0.2991019 | 3.482037 | 0.5283357 | 0.5629005 | 0.9262883 | 43.188761 | 73.27679 | 9849.87 | 0.2157008 | 0.8447968 | 60.54895 | 0.7320248
UDIMET 500 | 19 | 17.74 | 890.78 | 1775.308 | 0.2018961 | 115.4329 | 0.06846642 | 1.285112 | 1.828183 | 0.07695411 | 8.136533 | 0.2991019 | 3.482037 | 0.5283357 | 0.5629005 | 0.9262883 | 41.400333 | 76.84871 | 13849.14 | 0.1973465 | 0.8351191 | 77.22044 | 0.5365895
UDIMET 500 | 19 | 18.45 | 943.94 | 1775.308 | 0.2018961 | 115.4329 | 0.06846642 | 1.285112 | 1.828183 | 0.07695411 | 8.136533 | 0.2991019 | 3.482037 | 0.5283357 | 0.5629005 | 0.9262883 | 44.662728 | 78.76565 | 16131.55 | 0.1694673 | 0.941874 | 77.56659 | 0.4578187
UDIMET 500 | 19 | 19.2 | 989 | 1775.308 | 0.2018961 | 115.4329 | 0.06846642 | 1.285112 | 1.828183 | 0.07695411 | 8.136533 | 0.2991019 | 3.482037 | 0.5283357 | 0.5629005 | 0.9262883 | 48.626368 | 80.45659 | 18227.98 | 0.1396135 | 1.079955 | 77.77058 | 0.3805065
UDIMET 500 | 19 | 19.7 | 1031.94 | 1775.308 | 0.2018961 | 115.4329 | 0.06846642 | 1.285112 | 1.828183 | 0.07695411 | 8.136533 | 0.2991019 | 3.482037 | 0.5283357 | 0.5629005 | 0.9262883 | 54.162076 | 82.16931 | 20426.92 | 0.1028044 | 1.298301 | 77.86541 | 0.2909199
UDIMET 500 | 19 | 20.28 | 1107.67 | 1775.308 | 0.2018961 | 115.4329 | 0.06846642 | 1.285112 | 1.828183 | 0.07695411 | 8.136533 | 0.2991019 | 3.482037 | 0.5283357 | 0.5629005 | 0.9262883 | 35.556942 | 85.34889 | 24692.08 | 0.02203748 | 3.996803e-15 | 77.77872 | 3.774758e-15
UDIMET 500 | 19 | 20.48 | 1138.33 | 1775.308 | 0.2018961 | 115.4329 | 0.06846642 | 1.285112 | 1.828183 | 0.07695411 | 8.136533 | 0.2991019 | 3.482037 | 0.5283357 | 0.5629005 | 0.9262883 | 35.895217 | 86.13346 | 25787.43 | 0.02203748 | 0 | 77.77872 | 0
GH600 | 20 | 12.35 | 200 | 1810.293 | 0.09351583 | 112.5427 | 0.04080697 | 1.119491 | 1.868193 | 0.052254 | 9.152448 | 0.1672604 | 2.847552 | 0.5375992 | 0.646707 | 0.7995064 | 31.104384 | 42.15921 | 921.9065 | 0.4496816 | 1.015692 | 369.6694 | 0.9775902
GH600 | 20 | 12.75 | 300 | 1810.293 | 0.09351583 | 112.5427 | 0.04080697 | 1.119491 | 1.868193 | 0.052254 | 9.152448 | 0.1672604 | 2.847552 | 0.5375992 | 0.646707 | 0.7995064 | 53.816478 | 49.54311 | 4806.128 | 0.3987371 | 1.059103 | 318.8005 | 1.068742
GH600 | 20 | 13.1 | 400 | 1810.293 | 0.09351583 | 112.5427 | 0.04080697 | 1.119491 | 1.868193 | 0.052254 | 9.152448 | 0.1672604 | 2.847552 | 0.5375992 | 0.646707 | 0.7995064 | 28.543417 | 59.47855 | 10998.83 | 0.03592531 | 2.220446e-16 | 11.52418 | 2.220446e-16
GH600 | 20 | 13.55 | 500 | 1810.293 | 0.09351583 | 112.5427 | 0.04080697 | 1.119491 | 1.868193 | 0.052254 | 9.152448 | 0.1672604 | 2.847552 | 0.5375992 | 0.646707 | 0.7995064 | 29.519033 | 63.49775 | 13901.81 | 0.03592531 | 2.220446e-16 | 11.52418 | 2.220446e-16
GH600 | 20 | 14.5 | 600 | 1810.293 | 0.09351583 | 112.5427 | 0.04080697 | 1.119491 | 1.868193 | 0.052254 | 9.152448 | 0.1672604 | 2.847552 | 0.5375992 | 0.646707 | 0.7995064 | 30.515104 | 67.1474 | 16903.32 | 0.03592531 | 0 | 11.52418 | 0
GH600 | 20 | 15.15 | 700 | 1810.293 | 0.09351583 | 112.5427 | 0.04080697 | 1.119491 | 1.868193 | 0.052254 | 9.152448 | 0.1672604 | 2.847552 | 0.5375992 | 0.646707 | 0.7995064 | 31.53568 | 70.51027 | 20005.65 | 0.03592531 | 0 | 11.52418 | 0
GH600 | 20 | 15.7 | 800 | 1810.293 | 0.09351583 | 112.5427 | 0.04080697 | 1.119491 | 1.868193 | 0.052254 | 9.152448 | 0.1672604 | 2.847552 | 0.5375992 | 0.646707 | 0.7995064 | 32.583017 | 73.64511 | 23211.35 | 0.03592531 | 6.661338e-16 | 11.52418 | 6.661338e-16
GH600 | 20 | 16.2 | 1000 | 1810.293 | 0.09351583 | 112.5427 | 0.04080697 | 1.119491 | 1.868193 | 0.052254 | 9.152448 | 0.1672604 | 2.847552 | 0.5375992 | 0.646707 | 0.7995064 | 34.762822 | 79.39272 | 29944.01 | 0.03592531 | 1.598721e-14 | 11.52418 | 1.598721e-14
Inconel 600 | 20 | 12.14 | 60.08 | 1810.293 | 0.09351583 | 112.5427 | 0.04080697 | 1.119491 | 1.868193 | 0.052254 | 9.152448 | 0.1672604 | 2.847552 | 0.5375992 | 0.646707 | 0.7995064 | 26.427998 | 32.32269 | -3021.255 | 0.4272185 | 1.120033 | 354.9259 | 1.062983
Inconel 600 | 20 | 12.72 | 141.18 | 1810.293 | 0.09351583 | 112.5427 | 0.04080697 | 1.119491 | 1.868193 | 0.052254 | 9.152448 | 0.1672604 | 2.847552 | 0.5375992 | 0.646707 | 0.7995064 | 28.240564 | 38.25263 | -810.8815 | 0.4424992 | 1.055087 | 365.6119 | 1.007149
Inconel 600 | 20 | 13.19 | 216.21 | 1810.293 | 0.09351583 | 112.5427 | 0.04080697 | 1.119491 | 1.868193 | 0.052254 | 9.152448 | 0.1672604 | 2.847552 | 0.5375992 | 0.646707 | 0.7995064 | 32.514172 | 43.22948 | 1436.996 | 0.4495666 | 1.008577 | 368.8517 | 0.9743023
Inconel 600 | 20 | 13.52 | 279.06 | 1810.293 | 0.09351583 | 112.5427 | 0.04080697 | 1.119491 | 1.868193 | 0.052254 | 9.152448 | 0.1672604 | 2.847552 | 0.5375992 | 0.646707 | 0.7995064 | 44.588985 | 47.72722 | 3783.889 | 0.4247915 | 1.022914 | 343.3952 | 1.014951
Inconel 600 | 20 | 13.99 | 386.52 | 1810.293 | 0.09351583 | 112.5427 | 0.04080697 | 1.119491 | 1.868193 | 0.052254 | 9.152448 | 0.1672604 | 2.847552 | 0.5375992 | 0.646707 | 0.7995064 | 83.123767 | 58.44479 | 10311.78 | 0.07339105 | 2.297613 | 42.69403 | 3.240495
Inconel 600 | 20 | 14.31 | 467.62 | 1810.293 | 0.09351583 | 112.5427 | 0.04080697 | 1.119491 | 1.868193 | 0.052254 | 9.152448 | 0.1672604 | 2.847552 | 0.5375992 | 0.646707 | 0.7995064 | 29.201163 | 62.2417 | 12951.13 | 0.03592531 | 0 | 11.52418 | 0
Inconel 600 | 20 | 14.91 | 591.33 | 1810.293 | 0.09351583 | 112.5427 | 0.04080697 | 1.119491 | 1.868193 | 0.052254 | 9.152448 | 0.1672604 | 2.847552 | 0.5375992 | 0.646707 | 0.7995064 | 30.427817 | 66.84332 | 16639.14 | 0.03592531 | 0 | 11.52418 | 0
Inconel 600 | 20 | 15.66 | 725.11 | 1810.293 | 0.09351583 | 112.5427 | 0.04080697 | 1.119491 | 1.868193 | 0.052254 | 9.152448 | 0.1672604 | 2.847552 | 0.5375992 | 0.646707 | 0.7995064 | 31.796086 | 71.31696 | 20800.78 | 0.03592531 | 0 | 11.52418 | 0
Inconel 600 | 20 | 16.3 | 814.33 | 1810.293 | 0.09351583 | 112.5427 | 0.04080697 | 1.119491 | 1.868193 | 0.052254 | 9.152448 | 0.1672604 | 2.847552 | 0.5375992 | 0.646707 | 0.7995064 | 32.735378 | 74.07833 | 23679.36 | 0.03592531 | 1.110223e-15 | 11.52418 | 1.110223e-15
Inconel 600 | 20 | 17.14 | 921.78 | 1810.293 | 0.09351583 | 112.5427 | 0.04080697 | 1.119491 | 1.868193 | 0.052254 | 9.152448 | 0.1672604 | 2.847552 | 0.5375992 | 0.646707 | 0.7995064 | 33.896497 | 77.21638 | 27258.86 | 0.03592531 | 2.220446e-15 | 11.52418 | 2.220446e-15
Inconel 600 | 20 | 17.6 | 986.67 | 1810.293 | 0.09351583 | 112.5427 | 0.04080697 | 1.119491 | 1.868193 | 0.052254 | 9.152448 | 0.1672604 | 2.847552 | 0.5375992 | 0.646707 | 0.7995064 | 34.613916 | 79.02762 | 29481.61 | 0.03592531 | 2.609024e-14 | 11.52418 | 2.609024e-14
GH652 | 21 | 12.34 | 100 | 1775.079 | 0.1923303 | 114.9127 | 0.05577582 | 1.159235 | 1.817147 | 0.07317231 | 8.199374 | 0.2991139 | 3.409248 | 0.5374623 | 0.3895168 | 0.7775296 | 25.740702 | 35.467 | -9558.981 | 0.08298202 | 0.3647451 | 134.101 | 0.5339914
GH652 | 21 | 12.91 | 200 | 1775.079 | 0.1923303 | 114.9127 | 0.05577582 | 1.159235 | 1.817147 | 0.07317231 | 8.199374 | 0.2991139 | 3.409248 | 0.5374623 | 0.3895168 | 0.7775296 | 29.336384 | 41.89013 | -6845.516 | 0.07884868 | 0.4038323 | 131.2806 | 0.5624255
GH652 | 21 | 13.42 | 300 | 1775.079 | 0.1923303 | 114.9127 | 0.05577582 | 1.159235 | 1.817147 | 0.07317231 | 8.199374 | 0.2991139 | 3.409248 | 0.5374623 | 0.3895168 | 0.7775296 | 30.628424 | 47.62024 | -3854.887 | 0.07996776 | 0.6334427 | 131.5068 | 0.5776771
GH652 | 21 | 13.91 | 400 | 1775.079 | 0.1923303 | 114.9127 | 0.05577582 | 1.159235 | 1.817147 | 0.07317231 | 8.199374 | 0.2991139 | 3.409248 | 0.5374623 | 0.3895168 | 0.7775296 | 32.719933 | 52.69923 | -693.9261 | 0.09111016 | 0.8101536 | 138.0942 | 0.5611525
GH652 | 21 | 14.13 | 500 | 1775.079 | 0.1923303 | 114.9127 | 0.05577582 | 1.159235 | 1.817147 | 0.07317231 | 8.199374 | 0.2991139 | 3.409248 | 0.5374623 | 0.3895168 | 0.7775296 | 35.721122 | 57.42149 | 2718.974 | 0.110028 | 0.8630102 | 149.227 | 0.5294775
GH652 | 21 | 14.47 | 600 | 1775.079 | 0.1923303 | 114.9127 | 0.05577582 | 1.159235 | 1.817147 | 0.07317231 | 8.199374 | 0.2991139 | 3.409248 | 0.5374623 | 0.3895168 | 0.7775296 | 40.132133 | 62.01126 | 6496.842 | 0.1384201 | 0.7890741 | 164.9688 | 0.4772825
GH652 | 21 | 14.95 | 700 | 1775.079 | 0.1923303 | 114.9127 | 0.05577582 | 1.159235 | 1.817147 | 0.07317231 | 8.199374 | 0.2991139 | 3.409248 | 0.5374623 | 0.3895168 | 0.7775296 | 46.781286 | 66.69337 | 10820.89 | 0.1794696 | 0.6030373 | 187.0698 | 0.386008
GH652 | 21 | 15.94 | 800 | 1775.079 | 0.1923303 | 114.9127 | 0.05577582 | 1.159235 | 1.817147 | 0.07317231 | 8.199374 | 0.2991139 | 3.409248 | 0.5374623 | 0.3895168 | 0.7775296 | 57.333228 | 71.73386 | 15982.5 | 0.2367975 | 0.2678982 | 219.8509 | 0.1920164
GH738 | 22 | 12.47 | 100 | 1833.234 | 0.1815877 | 114.8754 | 0.07060455 | 2.125703 | 1.84063 | 0.07731861 | 8.382203 | 0.2641667 | 3.420356 | 0.5510737 | 0.548591 | 0.8863136 | 31.063826 | 37.39396 | -9637.344 | 0.2617105 | 1.369234 | 159.0527 | 2.097241
GH738 | 22 | 12.73 | 200 | 1833.234 | 0.1815877 | 114.8754 | 0.07060455 | 2.125703 | 1.84063 | 0.07731861 | 8.382203 | 0.2641667 | 3.420356 | 0.5510737 | 0.548591 | 0.8863136 | 37.096409 | 45.93894 | -6016.631 | 0.1613152 | 1.546323 | 61.47492 | 3.074214
GH738 | 22 | 13.04 | 300 | 1833.234 | 0.1815877 | 114.8754 | 0.07060455 | 2.125703 | 1.84063 | 0.07731861 | 8.382203 | 0.2641667 | 3.420356 | 0.5510737 | 0.548591 | 0.8863136 | 31.127187 | 52.17819 | -2774.888 | 0.1384417 | 1.179417 | 38.35469 | 0.4696248
GH738 | 22 | 13.53 | 400 | 1833.234 | 0.1815877 | 114.8754 | 0.07060455 | 2.125703 | 1.84063 | 0.07731861 | 8.382203 | 0.2641667 | 3.420356 | 0.5510737 | 0.548591 | 0.8863136 | 31.900017 | 57.25447 | 382.6268 | 0.1566014 | 0.9812455 | 54.33874 | 0.4581234
GH738 | 22 | 13.97 | 500 | 1833.234 | 0.1815877 | 114.8754 | 0.07060455 | 2.125703 | 1.84063 | 0.07731861 | 8.382203 | 0.2641667 | 3.420356 | 0.5510737 | 0.548591 | 0.8863136 | 32.538347 | 62.0447 | 3852.76 | 0.1798264 | 0.7606411 | 76.896 | 0.4195871
GH738 | 22 | 14.47 | 600 | 1833.234 | 0.1815877 | 114.8754 | 0.07060455 | 2.125703 | 1.84063 | 0.07731861 | 8.382203 | 0.2641667 | 3.420356 | 0.5510737 | 0.548591 | 0.8863136 | 35.57854 | 66.1901 | 7263.884 | 0.1734997 | 0.7772017 | 76.25475 | 0.4042586
GH738 | 22 | 15.05 | 700 | 1833.234 | 0.1815877 | 114.8754 | 0.07060455 | 2.125703 | 1.84063 | 0.07731861 | 8.382203 | 0.2641667 | 3.420356 | 0.5510737 | 0.548591 | 0.8863136 | 39.331526 | 70.23787 | 11000.32 | 0.1718404 | 0.7399763 | 82.7208 | 0.3609633
GH738 | 22 | 15.68 | 800 | 1833.234 | 0.1815877 | 114.8754 | 0.07060455 | 2.125703 | 1.84063 | 0.07731861 | 8.382203 | 0.2641667 | 3.420356 | 0.5510737 | 0.548591 | 0.8863136 | 38.005765 | 74.25012 | 15103.34 | 0.1693126 | 0.6725583 | 93.76929 | 0.2774929
GH738 | 22 | 15.95 | 900 | 1833.234 | 0.1815877 | 114.8754 | 0.07060455 | 2.125703 | 1.84063 | 0.07731861 | 8.382203 | 0.2641667 | 3.420356 | 0.5510737 | 0.548591 | 0.8863136 | 43.544724 | 77.88251 | 19183.7 | 0.140668 | 0.7289779 | 94.08006 | 0.2276646
WASPALOY | 22 | 12.12 | 99.61 | 1838.784 | 0.1601492 | 114.8442 | 0.06671738 | 1.28577 | 1.840184 | 0.07321 | 8.460227 | 0.2509531 | 3.406958 | 0.554651 | 0.5605286 | 0.8738901 | 31.476075 | 37.78595 | -7839.309 | 0.2489575 | 1.429127 | 159.8397 | 2.059972
WASPALOY | 22 | 12.46 | 158.31 | 1838.784 | 0.1601492 | 114.8442 | 0.06671738 | 1.28577 | 1.840184 | 0.07321 | 8.460227 | 0.2509531 | 3.406958 | 0.554651 | 0.5605286 | 0.8738901 | 37.562304 | 42.76615 | -5836.029 | 0.2022416 | 1.542319 | 115.0102 | 2.394213
WASPALOY | 22 | 12.96 | 258.17 | 1838.784 | 0.1601492 | 114.8442 | 0.06671738 | 1.28577 | 1.840184 | 0.07321 | 8.460227 | 0.2509531 | 3.406958 | 0.554651 | 0.5605286 | 0.8738901 | 30.91393 | 50.38688 | -2206.773 | 0.1189222 | 1.309134 | 36.36698 | 0.5601489
WASPALOY | 22 | 13.47 | 393.39 | 1838.784 | 0.1601492 | 114.8442 | 0.06671738 | 1.28577 | 1.840184 | 0.07321 | 8.460227 | 0.2509531 | 3.406958 | 0.554651 | 0.5605286 | 0.8738901 | 32.251851 | 57.57111 | 2081.176 | 0.1458409 | 0.9731372 | 60.49522 | 0.4104999
WASPALOY | 22 | 13.97 | 534.5 | 1838.784 | 0.1601492 | 114.8442 | 0.06671738 | 1.28577 | 1.840184 | 0.07321 | 8.460227 | 0.2509531 | 3.406958 | 0.554651 | 0.5605286 | 0.8738901 | 34.489017 | 64.16784 | 6939.307 | 0.1688516 | 0.7402255 | 83.31951 | 0.3436309
WASPALOY | 22 | 14.32 | 640.33 | 1838.784 | 0.1601492 | 114.8442 | 0.06671738 | 1.28577 | 1.840184 | 0.07321 | 8.460227 | 0.2509531 | 3.406958 | 0.554651 | 0.5605286 | 0.8738901 | 36.88198 | 68.50997 | 10673.86 | 0.1672666 | 0.7122839 | 87.00819 | 0.3165635
WASPALOY | 22 | 14.78 | 740.22 | 1838.784 | 0.1601492 | 114.8442 | 0.06671738 | 1.28577 | 1.840184 | 0.07321 | 8.460227 | 0.2509531 | 3.406958 | 0.554651 | 0.5605286 | 0.8738901 | 41.512456 | 72.55087 | 14567.36 | 0.1674923 | 0.6408213 | 96.51262 | 0.2582567
WASPALOY | 22 | 14.94 | 760 | 1838.784 | 0.1601492 | 114.8442 | 0.06671738 | 1.28577 | 1.840184 | 0.07321 | 8.460227 | 0.2509531 | 3.406958 | 0.554651 | 0.5605286 | 0.8738901 | 42.632405 | 73.36399 | 15399.4 | 0.1657942 | 0.6263507 | 98.68934 | 0.2494107
WASPALOY | 22 | 15.36 | 810.56 | 1838.784 | 0.1601492 | 114.8442 | 0.06671738 | 1.28577 | 1.840184 | 0.07321 | 8.460227 | 0.2509531 | 3.406958 | 0.554651 | 0.5605286 | 0.8738901 | 39.00011 | 75.32055 | 17468.53 | 0.1550499 | 0.6167495 | 101.1175 | 0.2422313
WASPALOY | 22 | 16.69 | 909.83 | 1838.784 | 0.1601492 | 114.8442 | 0.06671738 | 1.28577 | 1.840184 | 0.07321 | 8.460227 | 0.2509531 | 3.406958 | 0.554651 | 0.5605286 | 0.8738901 | 45.164467 | 78.98157 | 21619.5 | 0.1106557 | 0.5872252 | 98.03875 | 0.2618715
WASPALOY | 22 | 18.59 | 1061.78 | 1838.784 | 0.1601492 | 114.8442 | 0.06671738 | 1.28577 | 1.840184 | 0.07321 | 8.460227 | 0.2509531 | 3.406958 | 0.554651 | 0.5605286 | 0.8738901 | 35.279681 | 84.12449 | 28071.49 | 0.08568273 | 1.554312e-15 | 102.365 | 1.554312e-15
GH742 | 23 | 11.2 | 100 | 1792.329 | 0.215857 | 115.3021 | 0.07883758 | 2.008456 | 1.84338 | 0.07912802 | 8.32748 | 0.2907312 | 3.322564 | 0.5575891 | 0.5208677 | 0.8523646 | 29.793745 | 35.84178 | -15939.63 | 0.3004173 | 1.309133 | 201.0005 | 1.849687
GH742 | 23 | 11.8 | 200 | 1792.329 | 0.215857 | 115.3021 | 0.07883758 | 2.008456 | 1.84338 | 0.07912802 | 8.32748 | 0.2907312 | 3.322564 | 0.5575891 | 0.5208677 | 0.8523646 | 38.220502 | 44.18204 | -12403.6 | 0.2316216 | 1.320941 | 90.74944 | 2.88931
GH742 | 23 | 12.7 | 300 | 1792.329 | 0.215857 | 115.3021 | 0.07883758 | 2.008456 | 1.84338 | 0.07912802 | 8.32748 | 0.2907312 | 3.322564 | 0.5575891 | 0.5208677 | 0.8523646 | 29.218177 | 50.66581 | -9045.721 | 0.1804085 | 1.059976 | 19.50266 | 0.4125065
GH742 | 23 | 12.9 | 400 | 1792.329 | 0.215857 | 115.3021 | 0.07883758 | 2.008456 | 1.84338 | 0.07912802 | 8.32748 | 0.2907312 | 3.322564 | 0.5575891 | 0.5208677 | 0.8523646 | 32.128883 | 55.56595 | -5994.945 | 0.1984615 | 0.8875785 | 36.12355 | 0.5603951
GH742 | 23 | 13.3 | 500 | 1792.329 | 0.215857 | 115.3021 | 0.07883758 | 2.008456 | 1.84338 | 0.07912802 | 8.32748 | 0.2907312 | 3.322564 | 0.5575891 | 0.5208677 | 0.8523646 | 32.639492 | 60.04419 | -2762.873 | 0.2060271 | 0.8195621 | 45.25374 | 0.5929481
GH742 | 23 | 13.8 | 600 | 1792.329 | 0.215857 | 115.3021 | 0.07883758 | 2.008456 | 1.84338 | 0.07912802 | 8.32748 | 0.2907312 | 3.322564 | 0.5575891 | 0.5208677 | 0.8523646 | 36.083334 | 64.21346 | 668.3294 | 0.201849 | 0.8432559 | 46.35161 | 0.5784103
GH742 | 23 | 14.3 | 700 | 1792.329 | 0.215857 | 115.3021 | 0.07883758 | 2.008456 | 1.84338 | 0.07912802 | 8.32748 | 0.2907312 | 3.322564 | 0.5575891 | 0.5208677 | 0.8523646 | 39.925442 | 68.32857 | 4466.949 | 0.1958832 | 0.8607132 | 50.11216 | 0.5401348
GH742 | 23 | 14.8 | 800 | 1792.329 | 0.215857 | 115.3021 | 0.07883758 | 2.008456 | 1.84338 | 0.07912802 | 8.32748 | 0.2907312 | 3.322564 | 0.5575891 | 0.5208677 | 0.8523646 | 44.782242 | 72.62911 | 8869.535 | 0.1885665 | 0.8246477 | 63.92744 | 0.464421
GH742 | 23 | 15.5 | 900 | 1792.329 | 0.215857 | 115.3021 | 0.07883758 | 2.008456 | 1.84338 | 0.07912802 | 8.32748 | 0.2907312 | 3.322564 | 0.5575891 | 0.5208677 | 0.8523646 | 40.923512 | 76.23525 | 12914.08 | 0.162556 | 0.9315244 | 66.49903 | 0.3788356
GH901 | 24 | 13.5 | 100 | 1871.841 | 0.1391442 | 115.6947 | 0.06392138 | 1.863591 | 1.846613 | 0.06598372 | 8.333888 | 0.2029681 | 3.655264 | 0.4581174 | 1.077056 | 0.8260554 | 28.535282 | 28.97602 | -10088.28 | 1.046265 | 0.8232275 | 667.5957 | 0.6167102
GH901 | 24 | 14 | 200 | 1871.841 | 0.1391442 | 115.6947 | 0.06392138 | 1.863591 | 1.846613 | 0.06598372 | 8.333888 | 0.2029681 | 3.655264 | 0.4581174 | 1.077056 | 0.8260554 | 34.297483 | 36.3945 | -6952.326 | 1.057541 | 0.7953898 | 662.4669 | 0.6205158
GH901 | 24 | 14.4 | 300 | 1871.841 | 0.1391442 | 115.6947 | 0.06392138 | 1.863591 | 1.846613 | 0.06598372 | 8.333888 | 0.2029681 | 3.655264 | 0.4581174 | 1.077056 | 0.8260554 | 41.812257 | 43.58637 | -3189.829 | 1.067869 | 0.7473781 | 646.4512 | 0.6344428
GH901 | 24 | 14.9 | 400 | 1871.841 | 0.1391442 | 115.6947 | 0.06392138 | 1.863591 | 1.846613 | 0.06598372 | 8.333888 | 0.2029681 | 3.655264 | 0.4581174 | 1.077056 | 0.8260554 | 53.545007 | 59.77649 | 6959.974 | 0.5874963 | 0.6047199 | 190.3717 | 0.5877203
GH901 | 24 | 15.1 | 500 | 1871.841 | 0.1391442 | 115.6947 | 0.06392138 | 1.863591 | 1.846613 | 0.06598372 | 8.333888 | 0.2029681 | 3.655264 | 0.4581174 | 1.077056 | 0.8260554 | 31.982465 | 64.4297 | 10305.65 | 0.5350248 | 0.6000878 | 166.2198 | 0.6000878
GH901 | 24 | 15.2 | 600 | 1871.841 | 0.1391442 | 115.6947 | 0.06392138 | 1.863591 | 1.846613 | 0.06598372 | 8.333888 | 0.2029681 | 3.655264 | 0.4581174 | 1.077056 | 0.8260554 | 34.438626 | 68.52685 | 13679.49 | 0.5120215 | 0.5761049 | 157.7446 | 0.5761049
GH901 | 24 | 15.5 | 700 | 1871.841 | 0.1391442 | 115.6947 | 0.06392138 | 1.863591 | 1.846613 | 0.06598372 | 8.333888 | 0.2029681 | 3.655264 | 0.4581174 | 1.077056 | 0.8260554 | 37.7534 | 72.59778 | 17437.13 | 0.4829027 | 0.5297463 | 146.2191 | 0.5297458
GH901 | 24 | 16 | 800 | 1871.841 | 0.1391442 | 115.6947 | 0.06392138 | 1.863591 | 1.846613 | 0.06598372 | 8.333888 | 0.2029681 | 3.655264 | 0.4581174 | 1.077056 | 0.8260554 | 42.356199 | 76.51156 | 21441.74 | 0.4677873 | 0.4674062 | 138.9057 | 0.4674056
GH901 | 24 | 16.5 | 900 | 1871.841 | 0.1391442 | 115.6947 | 0.06392138 | 1.863591 | 1.846613 | 0.06598372 | 8.333888 | 0.2029681 | 3.655264 | 0.4581174 | 1.077056 | 0.8260554 | 48.869925 | 80.55027 | 25979.62 | 0.4568962 | 0.3493881 | 127.1854 | 0.3493872
Incoloy 901 | 24 | 13.95 | 93.33 | 1869.77 | 0.1332277 | 115.696 | 0.0611353 | 1.284819 | 1.847141 | 0.06361322 | 8.374223 | 0.1989199 | 3.625777 | 0.4594324 | 1.059471 | 0.8332487 | 28.355027 | 28.22167 | -9790.962 | 1.04141 | 0.8020365 | 682.2858 | 0.5813971
Incoloy 901 | 24 | 14.12 | 204.44 | 1869.77 | 0.1332277 | 115.696 | 0.0611353 | 1.284819 | 1.847141 | 0.06361322 | 8.374223 | 0.1989199 | 3.625777 | 0.4594324 | 1.059471 | 0.8332487 | 34.838407 | 36.53581 | -6286.341 | 1.055575 | 0.7701553 | 675.8501 | 0.5864594
Incoloy 901 | 24 | 14.43 | 315.56 | 1869.77 | 0.1332277 | 115.696 | 0.0611353 | 1.284819 | 1.847141 | 0.06361322 | 8.374223 | 0.1989199 | 3.625777 | 0.4594324 | 1.059471 | 0.8332487 | 43.99329 | 44.59988 | -1985.78 | 1.068477 | 0.7151308 | 653.901 | 0.6066781
Incoloy 901 | 24 | 14.89 | 426.67 | 1869.77 | 0.1332277 | 115.696 | 0.0611353 | 1.284819 | 1.847141 | 0.06361322 | 8.374223 | 0.1989199 | 3.625777 | 0.4594324 | 1.059471 | 0.8332487 | 30.743764 | 61.73836 | 8914.362 | 0.5457539 | 0.5830706 | 183.0044 | 0.5830706
Incoloy 901 | 24 | 15.29 | 537.78 | 1869.77 | 0.1332277 | 115.696 | 0.0611353 | 1.284819 | 1.847141 | 0.06361322 | 8.374223 | 0.1989199 | 3.625777 | 0.4594324 | 1.059471 | 0.8332487 | 32.766115 | 66.3986 | 12430.99 | 0.5101195 | 0.5601915 | 165.6214 | 0.5601915
Incoloy 901 | 24 | 15.83 | 648.89 | 1869.77 | 0.1332277 | 115.696 | 0.0611353 | 1.284819 | 1.847141 | 0.06361322 | 8.374223 | 0.1989199 | 3.625777 | 0.4594324 | 1.059471 | 0.8332487 | 35.957305 | 70.79392 | 16238.04 | 0.4855978 | 0.5315448 | 154.971 | 0.5315448
Incoloy 901 | 24 | 16.47 | 760 | 1869.77 | 0.1332277 | 115.696 | 0.0611353 | 1.284819 | 1.847141 | 0.06361322 | 8.374223 | 0.1989199 | 3.625777 | 0.4594324 | 1.059471 | 0.8332487 | 40.458582 | 75.12241 | 20469.72 | 0.4634742 | 0.4785049 | 144.1955 | 0.4785049
Incoloy 901 | 24 | 17.01 | 815.56 | 1869.77 | 0.1332277 | 115.696 | 0.0611353 | 1.284819 | 1.847141 | 0.06361322 | 8.374223 | 0.1989199 | 3.625777 | 0.4594324 | 1.059471 | 0.8332487 | 43.329774 | 77.31408 | 22795.08 | 0.4536282 | 0.4349658 | 137.7143 | 0.4349658
K406 | 26 | 11.82 | 100 | 1764.956 | 0.2384146 | 114.9468 | 0.07786593 | 2.125287 | 1.844432 | 0.08471462 | 8.219913 | 0.3179657 | 3.284452 | 0.5652615 | 0.412688 | 0.7172596 | 26.195352 | 34.66797 | -18048.45 | 0.1287499 | 1.00205 | 75.28566 | 0.4799565
K406 | 26 | 12.44 | 200 | 1764.956 | 0.2384146 | 114.9468 | 0.07786593 | 2.125287 | 1.844432 | 0.08471462 | 8.219913 | 0.3179657 | 3.284452 | 0.5652615 | 0.412688 | 0.7172596 | 28.251133 | 41.18141 | -15302.29 | 0.1159133 | 1.067059 | 68.22963 | 0.4989332
K406 | 26 | 12.94 | 300 | 1764.956 | 0.2384146 | 114.9468 | 0.07786593 | 2.125287 | 1.844432 | 0.08471462 | 8.219913 | 0.3179657 | 3.284452 | 0.5652615 | 0.412688 | 0.7172596 | 31.018364 | 46.89001 | -12320.43 | 0.09634509 | 1.099209 | 67.50427 | 0.5476622
K406 | 26 | 13.3 | 400 | 1764.956 | 0.2384146 | 114.9468 | 0.07786593 | 2.125287 | 1.844432 | 0.08471462 | 8.219913 | 0.3179657 | 3.284452 | 0.5652615 | 0.412688 | 0.7172596 | 30.191685 | 51.8304 | -9251.147 | 0.1015788 | 0.5113075 | 67.56263 | 0.6350944
K406 | 26 | 13.59 | 500 | 1764.956 | 0.2384146 | 114.9468 | 0.07786593 | 2.125287 | 1.844432 | 0.08471462 | 8.219913 | 0.3179657 | 3.284452 | 0.5652615 | 0.412688 | 0.7172596 | 32.589285 | 56.16148 | -6121.364 | 0.1269457 | 0.4566127 | 68.96619 | 0.6803912
K406 | 26 | 13.93 | 600 | 1764.956 | 0.2384146 | 114.9468 | 0.07786593 | 2.125287 | 1.844432 | 0.08471462 | 8.219913 | 0.3179657 | 3.284452 | 0.5652615 | 0.412688 | 0.7172596 | 35.920765 | 60.30937 | -2707.923 | 0.1479123 | 0.4370372 | 73.36903 | 0.7020764
K406 | 26 | 14.27 | 700 | 1764.956 | 0.2384146 | 114.9468 | 0.07786593 | 2.125287 | 1.844432 | 0.08471462 | 8.219913 | 0.3179657 | 3.284452 | 0.5652615 | 0.412688 | 0.7172596 | 44.027477 | 64.52119 | 1183.41 | 0.1748825 | 0.3672489 | 89.17287 | 0.6591895
K406 | 26 | 14.82 | 800 | 1764.956 | 0.2384146 | 114.9468 | 0.07786593 | 2.125287 | 1.844432 | 0.08471462 | 8.219913 | 0.3179657 | 3.284452 | 0.5652615 | 0.412688 | 0.7172596 | 45.278699 | 69.06509 | 5830.943 | 0.1925452 | 0.3237731 | 100.2323 | 0.5350147
K406 | 26 | 15.45 | 900 | 1764.956 | 0.2384146 | 114.9468 | 0.07786593 | 2.125287 | 1.844432 | 0.08471462 | 8.219913 | 0.3179657 | 3.284452 | 0.5652615 | 0.412688 | 0.7172596 | 40.910491 | 72.63594 | 9841.896 | 0.1793882 | 0.3855678 | 102.6617 | 0.4669658
K406C | 27 | 9.73 | 100 | 1769.495 | 0.2278568 | 115.4465 | 0.07427489 | 1.86466 | 1.834018 | 0.08271794 | 8.124936 | 0.3211518 | 3.396419 | 0.5592236 | 0.3964114 | 0.7593715 | 25.857209 | 34.40456 | -17740.28 | 0.1232328 | 1.075343 | 83.52994 | 0.73255
K406C | 27 | 11.89 | 200 | 1769.495 | 0.2278568 | 115.4465 | 0.07427489 | 1.86466 | 1.834018 | 0.08271794 | 8.124936 | 0.3211518 | 3.396419 | 0.5592236 | 0.3964114 | 0.7593715 | 27.434173 | 40.72175 | -15076.53 | 0.1131891 | 1.090805 | 83.05704 | 0.7363017
K406C | 27 | 13.06 | 300 | 1769.495 | 0.2278568 | 115.4465 | 0.07427489 | 1.86466 | 1.834018 | 0.08271794 | 8.124936 | 0.3211518 | 3.396419 | 0.5592236 | 0.3964114 | 0.7593715 | 31.425089 | 46.48248 | -12065.65 | 0.09409388 | 1.145369 | 81.30225 | 0.7917931
K406C | 27 | 13.62 | 400 | 1769.495 | 0.2278568 | 115.4465 | 0.07427489 | 1.86466 | 1.834018 | 0.08271794 | 8.124936 | 0.3211518 | 3.396419 | 0.5592236 | 0.3964114 | 0.7593715 | 30.922279 | 51.52778 | -8930.629 | 0.1011479 | 0.6402441 | 84.7765 | 0.8418828
K406C | 27 | 14.05 | 500 | 1769.495 | 0.2278568 | 115.4465 | 0.07427489 | 1.86466 | 1.834018 | 0.08271794 | 8.124936 | 0.3211518 | 3.396419 | 0.5592236 | 0.3964114 | 0.7593715 | 33.49209 | 55.97413 | -5717.428 | 0.1406026 | 0.5456372 | 91.99295 | 0.8634154
K406C | 27 | 14.34 | 600 | 1769.495 | 0.2278568 | 115.4465 | 0.07427489 | 1.86466 | 1.834018 | 0.08271794 | 8.124936 | 0.3211518 | 3.396419 | 0.5592236 | 0.3964114 | 0.7593715 | 37.197466 | 60.25458 | -2194.579 | 0.1772458 | 0.4809453 | 102.8544 | 0.8601647
K406C | 27 | 14.61 | 700 | 1769.495 | 0.2278568 | 115.4465 | 0.07427489 | 1.86466 | 1.834018 | 0.08271794 | 8.124936 | 0.3211518 | 3.396419 | 0.5592236 | 0.3964114 | 0.7593715 | 39.99727 | 64.81923 | 2030.867 | 0.2131413 | 0.3711273 | 117.3272 | 0.7699976
K406C | 27 | 15.09 | 800 | 1769.495 | 0.2278568 | 115.4465 | 0.07427489 | 1.86466 | 1.834018 | 0.08271794 | 8.124936 | 0.3211518 | 3.396419 | 0.5592236 | 0.3964114 | 0.7593715 | 43.871041 | 69.03883 | 6344.998 | 0.2264313 | 0.2760586 | 130.6613 | 0.6313403
K406C | 27 | 15.76 | 900 | 1769.495 | 0.2278568 | 115.4465 | 0.07427489 | 1.86466 | 1.834018 | 0.08271794 | 8.124936 | 0.3211518 | 3.396419 | 0.5592236 | 0.3964114 | 0.7593715 | 40.210137 | 73.09871 | 10900.21 | 0.2311313 | 0.1915968 | 145.9839 | 0.4863832
K409 | 28 | 12.16 | 100 | 1689.596 | 0.2840797 | 115.5443 | 0.07985467 | 2.121818 | 1.83888 | 0.0851968 | 8.158127 | 0.3734359 | 3.248042 | 0.5138165 | 0.5047883 | 0.8791818 | 27.192787 | 34.2274 | -26042.22 | 0.3201549 | 1.168472 | 149.2828 | 2.617707
K409 | 28 | 12.3 | 200 | 1689.596 | 0.2840797 | 115.5443 | 0.07985467 | 2.121818 | 1.83888 | 0.0851968 | 8.158127 | 0.3734359 | 3.248042 | 0.5138165 | 0.5047883 | 0.8791818 | 29.152725 | 40.91932 | -23220.34 | 0.3268945 | 1.058618 | 136.63 | 2.704892
K409 | 28 | 12.6 | 300 | 1689.596 | 0.2840797 | 115.5443 | 0.07985467 | 2.121818 | 1.83888 | 0.0851968 | 8.158127 | 0.3734359 | 3.248042 | 0.5138165 | 0.5047883 | 0.8791818 | 38.766301 | 47.00625 | -20033.19 | 0.34598 | 0.8125098 | 107.0814 | 2.829685
K409 | 28 | 12.95 | 400 | 1689.596 | 0.2840797 | 115.5443 | 0.07985467 | 2.121818 | 1.83888 | 0.0851968 | 8.158127 | 0.3734359 | 3.248042 | 0.5138165 | 0.5047883 | 0.8791818 | 32.034436 | 53.05071 | -16307.1 | 0.3754111 | 0.4481552 | 94.18224 | 0.8923462
K409 | 28 | 13.25 | 500 | 1689.596 | 0.2840797 | 115.5443 | 0.07985467 | 2.121818 | 1.83888 | 0.0851968 | 8.158127 | 0.3734359 | 3.248042 | 0.5138165 | 0.5047883 | 0.8791818 | 32.082528 | 57.43872 | -13175.54 | 0.3862129 | 0.5146574 | 114.0238 | 0.6360564
K409 | 28 | 13.65 | 600 | 1689.596 | 0.2840797 | 115.5443 | 0.07985467 | 2.121818 | 1.83888 | 0.0851968 | 8.158127 | 0.3734359 | 3.248042 | 0.5138165 | 0.5047883 | 0.8791818 | 33.705679 | 61.4235 | -9862.668 | 0.3747721 | 0.3082934 | 94.00322 | 0.3679841
K409 | 28 | 14.05 | 700 | 1689.596 | 0.2840797 | 115.5443 | 0.07985467 | 2.121818 | 1.83888 | 0.0851968 | 8.158127 | 0.3734359 | 3.248042 | 0.5138165 | 0.5047883 | 0.8791818 | 35.9562 | 65.19398 | -6383.378 | 0.3648096 | 0.2603225 | 84.51087 | 0.2782132
K409 | 28 | 14.58 | 800 | 1689.596 | 0.2840797 | 115.5443 | 0.07985467 | 2.121818 | 1.83888 | 0.0851968 | 8.158127 | 0.3734359 | 3.248042 | 0.5138165 | 0.5047883 | 0.8791818 | 39.305959 | 68.93003 | -2562.555 | 0.3453983 | 0.1786973 | 66.10032 | 0.1680597
K409 | 28 | 15.25 | 900 | 1689.596 | 0.2840797 | 115.5443 | 0.07985467 | 2.121818 | 1.83888 | 0.0851968 | 8.158127 | 0.3734359 | 3.248042 | 0.5138165 | 0.5047883 | 0.8791818 | 41.208788 | 72.4322 | 1370.756 | 0.3409542 | 0.1618521 | 62.07331 | 0.1613707
B-1900 | 28 | 11.71 | 93.22 | 1683.049 | 0.2987243 | 115.1322 | 0.07608678 | 2.124208 | 1.837662 | 0.08795665 | 8.18886 | 0.3716247 | 3.198361 | 0.5132715 | 0.5135002 | 0.8610928 | 27.066031 | 34.80631 | -25391.13 | 0.247452 | 1.342272 | 117.0979 | 2.830405
B-1900 | 28 | 12.16 | 202.56 | 1683.049 | 0.2987243 | 115.1322 | 0.07608678 | 2.124208 | 1.837662 | 0.08795665 | 8.18886 | 0.3716247 | 3.198361 | 0.5132715 | 0.5135002 | 0.8610928 | 27.821135 | 42.10097 | -22334.63 | 0.2544844 | 1.169785 | 100.481 | 3.077237
B-1900 | 28 | 12.61 | 315.41 | 1683.049 | 0.2987243 | 115.1322 | 0.07608678 | 2.124208 | 1.837662 | 0.08795665 | 8.18886 | 0.3716247 | 3.198361 | 0.5132715 | 0.5135002 | 0.8610928 | 30.494763 | 48.26936 | -19059.22 | 0.2717338 | 0.9912969 | 87.88965 | 3.265286
B-1900 | 28 | 13 | 428.24 | 1683.049 | 0.2987243 | 115.1322 | 0.07608678 | 2.124208 | 1.837662 | 0.08795665 | 8.18886 | 0.3716247 | 3.198361 | 0.5132715 | 0.5135002 | 0.8610928 | 35.193454 | 54.06858 | -15320.75 | 0.285068 | 0.600353 | 48.89259 | 3.712595
B-1900 | 28 | 13.35 | 541.06 | 1683.049 | 0.2987243 | 115.1322 | 0.07608678 | 2.124208 | 1.837662 | 0.08795665 | 8.18886 | 0.3716247 | 3.198361 | 0.5132715 | 0.5135002 | 0.8610928 | 33.814568 | 59.29562 | -11372.82 | 0.3170144 | 0.2762685 | 46.9306 | 0.4042929
B-1900 | 28 | 13.67 | 653.89 | 1683.049 | 0.2987243 | 115.1322 | 0.07608678 | 2.124208 | 1.837662 | 0.08795665 | 8.18886 | 0.3716247 | 3.198361 | 0.5132715 | 0.5135002 | 0.8610928 | 37.331559 | 64.19475 | -7228.264 | 0.3153758 | 0.4553353 | 65.65621 | 0.3672122
B-1900 | 28 | 14.2 | 765 | 1683.049 | 0.2987243 | 115.1322 | 0.07608678 | 2.124208 | 1.837662 | 0.08795665 | 8.18886 | 0.3716247 | 3.198361 | 0.5132715 | 0.5135002 | 0.8610928 | 37.135344 | 68.39122 | -3111.038 | 0.3207892 | 0.4565846 | 62.79202 | 0.6115244
B-1900 | 28 | 14.98 | 876.17 | 1683.049 | 0.2987243 | 115.1322 | 0.07608678 | 2.124208 | 1.837662 | 0.08795665 | 8.18886 | 0.3716247 | 3.198361 | 0.5132715 | 0.5135002 | 0.8610928 | 42.159041 | 72.40911 | 1283.767 | 0.3185927 | 0.4149263 | 54.50456 | 0.7487556
B-1900 | 28 | 15.91 | 985.67 | 1683.049 | 0.2987243 | 115.1322 | 0.07608678 | 2.124208 | 1.837662 | 0.08795665 | 8.18886 | 0.3716247 | 3.198361 | 0.5132715 | 0.5135002 | 0.8610928 | 45.535328 | 76.38748 | 6073.195 | 0.3025864 | 0.3747095 | 43.65027 | 0.8135758
B-1900 | 28 | 16.2 | 1093.33 | 1683.049 | 0.2987243 | 115.1322 | 0.07608678 | 2.124208 | 1.837662 | 0.08795665 | 8.18886 | 0.3716247 | 3.198361 | 0.5132715 | 0.5135002 | 0.8610928 | 53.582159 | 80.4194 | 11368.6 | 0.3006103 | 0.2529065 | 25.99826 | 1.301442
K417 | 29 | 13.2 | 200 | 1696.224 | 0.2493733 | 115.4072 | 0.08021621 | 2.122612 | 1.829681 | 0.08679871 | 7.949876 | 0.3487215 | 3.384528 | 0.5428278 | 0.5439878 | 0.9046258 | 30.298132 | 41.43198 | -23630.38 | 0.4496909 | 0.8081499 | 174.7136 | 2.304827
K417 | 29 | 13.5 | 311 | 1696.224 | 0.2493733 | 115.4072 | 0.08021621 | 2.122612 | 1.829681 | 0.08679871 | 7.949876 | 0.3487215 | 3.384528 | 0.5428278 | 0.5439878 | 0.9046258 | 41.940238 | 48.64649 | -19805.88 | 0.4179567 | 0.6952845 | 90.44193 | 3.286399
K417 | 29 | 13.5 | 431 | 1696.224 | 0.2493733 | 115.4072 | 0.08021621 | 2.122612 | 1.829681 | 0.08679871 | 7.949876 | 0.3487215 | 3.384528 | 0.5428278 | 0.5439878 | 0.9046258 | 31.295043 | 55.38062 | -15521.22 | 0.3936643 | 0.596363 | 35.97207 | 2.386624
K417 | 29 | 13.5 | 543 | 1696.224 | 0.2493733 | 115.4072 | 0.08021621 | 2.122612 | 1.829681 | 0.08679871 | 7.949876 | 0.3487215 | 3.384528 | 0.5428278 | 0.5439878 | 0.9046258 | 32.906576 | 60.11744 | -11924.82 | 0.3892616 | 0.6162811 | 44.97348 | 1.484376
K417 | 29 | 13.5 | 679 | 1696.224 | 0.2493733 | 115.4072 | 0.08021621 | 2.122612 | 1.829681 | 0.08679871 | 7.949876 | 0.3487215 | 3.384528 | 0.5428278 | 0.5439878 | 0.9046258 | 35.51754 | 65.389 | -7268.746 | 0.3848851 | 0.5980578 | 51.05307 | 0.2928046
K417 | 29 | 14.7 | 759 | 1696.224 | 0.2493733 | 115.4072 | 0.08021621 | 2.122612 | 1.829681 | 0.08679871 | 7.949876 | 0.3487215 | 3.384528 | 0.5428278 | 0.5439878 | 0.9046258 | 35.615751 | 68.21018 | -4470.905 | 0.3701439 | 0.6450807 | 46.11374 | 0.3086766
K417 | 29 | 15.7 | 868 | 1696.224 | 0.2493733 | 115.4072 | 0.08021621 | 2.122612 | 1.829681 | 0.08679871 | 7.949876 | 0.3487215 | 3.384528 | 0.5428278 | 0.5439878 | 0.9046258 | 38.576449 | 71.97669 | -377.532 | 0.3696449 | 0.5724403 | 36.0479 | 0.3906853
K417 | 29 | 16.8 | 956 | 1696.224 | 0.2493733 | 115.4072 | 0.08021621 | 2.122612 | 1.829681 | 0.08679871 | 7.949876 | 0.3487215 | 3.384528 | 0.5428278 | 0.5439878 | 0.9046258 | 58.805456 | 75.39147 | 3679.789 | 0.3233064 | 0.6647409 | 29.52013 | 0.1673288
K417 | 29 | 17.3 | 1000 | 1696.224 | 0.2493733 | 115.4072 | 0.08021621 | 2.122612 | 1.829681 | 0.08679871 | 7.949876 | 0.3487215 | 3.384528 | 0.5428278 | 0.5439878 | 0.9046258 | 45.61513 | 77.19003 | 5926.947 | 0.3016206 | 0.6792737 | 26.02358 | 0.3000815
IN 100 | 29 | 12.98 | 84 | 1678.45 | 0.2293677 | 115.9421 | 0.07386795 | 1.284546 | 1.819877 | 0.08098227 | 7.904258 | 0.3517152 | 3.433234 | 0.540349 | 0.5376423 | 0.9206602 | 27.234351 | 33.47322 | -27174.51 | 0.4299689 | 0.8206165 | 154.8178 | 2.434745
IN 100 | 29 | 12.97 | 90.13 | 1678.45 | 0.2293677 | 115.9421 | 0.07386795 | 1.284546 | 1.819877 | 0.08098227 | 7.904258 | 0.3517152 | 3.433234 | 0.540349 | 0.5376423 | 0.9206602 | 27.384796 | 33.93796 | -27007.11 | 0.4296494 | 0.8194885 | 153.5236 | 2.449192
IN 100 | 29 | 12.95 | 98.29 | 1678.45 | 0.2293677 | 115.9421 | 0.07386795 | 1.284546 | 1.819877 | 0.08098227 | 7.904258 | 0.3517152 | 3.433234 | 0.540349 | 0.5376423 | 0.9206602 | 27.588788 | 34.54852 | -26782.82 | 0.4291932 | 0.8178875 | 151.7793 | 2.468755
IN 100 | 29 | 12.95 | 106.42 | 1678.45 | 0.2293677 | 115.9421 | 0.07386795 | 1.284546 | 1.819877 | 0.08098227 | 7.904258 | 0.3517152 | 3.433234 | 0.540349 | 0.5376423 | 0.9206602 | 27.796388 | 35.1481 | -26557.68 | 0.4287028 | 0.8161655 | 150.0152 | 2.488635
IN 100 | 29 | 12.95 | 116.56 | 1678.45 | 0.2293677 | 115.9421 | 0.07386795 | 1.284546 | 1.819877 | 0.08098227 | 7.904258 | 0.3517152 | 3.433234 | 0.540349 | 0.5376423 | 0.9206602 | 28.061569 | 35.88438 | -26274.49 | 0.4280399 | 0.8138165 | 147.7755 | 2.514001
IN 100 | 29 | 12.94 | 128.74 | 1678.45 | 0.2293677 | 115.9421 | 0.07386795 | 1.284546 | 1.819877 | 0.08098227 | 7.904258 | 0.3517152 | 3.433234 | 0.540349 | 0.5376423 | 0.9206602 | 28.389454 | 36.75299 | -25930.71 | 0.4271666 | 0.8106573 | 145.0222 | 2.545358
IN 100 | 29 | 12.94 | 140.89 | 1678.45 | 0.2293677 | 115.9421 | 0.07386795 | 1.284546 | 1.819877 | 0.08098227 | 7.904258 | 0.3517152 | 3.433234 | 0.540349 | 0.5376423 | 0.9206602 | 28.726784 | 37.60352 | -25583.74 | 0.4262093 | 0.8070843 | 142.1998 | 2.577683
IN 100 | 29 | 12.94 | 161.16 | 1678.45 | 0.2293677 | 115.9421 | 0.07386795 | 1.284546 | 1.819877 | 0.08098227 | 7.904258 | 0.3517152 | 3.433234 | 0.540349 | 0.5376423 | 0.9206602 | 29.312034 | 38.99031 | -24995.56 | 0.4244134 | 0.8000236 | 137.2972 | 2.634259
IN 100 | 29 | 12.96 | 177.31 | 1678.45 | 0.2293677 | 115.9421 | 0.07386795 | 1.284546 | 1.819877 | 0.08098227 | 7.904258 | 0.3517152 | 3.433234 | 0.540349 | 0.5376423 | 0.9206602 | 29.797596 | 40.06927 | -24518.27 | 0.4227987 | 0.7932469 | 133.1877 | 2.682157
IN 100 | 29 | 12.97 | 199.54 | 1678.45 | 0.2293677 | 115.9421 | 0.07386795 | 1.284546 | 1.819877 | 0.08098227 | 7.904258 | 0.3517152 | 3.433234 | 0.540349 | 0.5376423 | 0.9206602 | 30.491106 | 41.5211 | -23848.21 | 0.4203024 | 0.7819547 | 127.1665 | 2.753519
IN 100 | 29 | 13 | 229.79 | 1678.45 | 0.2293677 | 115.9421 | 0.07386795 | 1.284546 | 1.819877 | 0.08098227 | 7.904258 | 0.3517152 | 3.433234 | 0.540349 | 0.5376423 | 0.9206602 | 31.474084 | 43.44245 | -22911.09 | 0.41641 | 0.7622938 | 118.0752 | 2.866285
IN 100 | 29 | 13.04 | 253.97 | 1678.45 | 0.2293677 | 115.9421 | 0.07386795 | 1.284546 | 1.819877 | 0.08098227 | 7.904258 | 0.3517152 | 3.433234 | 0.540349 | 0.5376423 | 0.9206602 | 30.791419 | 44.9286 | -22145.86 | 0.4131093 | 0.7433425 | 109.8789 | 2.977881
IN 100 | 29 | 13.09 | 286.17 | 1678.45 | 0.2293677 | 115.9421 | 0.07386795 | 1.284546 | 1.819877 | 0.08098227 | 7.904258 | 0.3517152 | 3.433234 | 0.540349 | 0.5376423 | 0.9206602 | 38.731434 | 46.80813 | -21124.58 | 0.4089505 | 0.717675 | 96.15376 | 3.200519
IN 100 | 29 | 13.18 | 324.32 | 1678.45 | 0.2293677 | 115.9421 | 0.07386795 | 1.284546 | 1.819877 | 0.08098227 | 7.904258 | 0.3517152 | 3.433234 | 0.540349 | 0.5376423 | 0.9206602 | 63.531515 | 49.847 | -19361.66 | 0.3949443 | 0.5583497 | 37.93903 | 2.987937
IN 100 | 29 | 13.27 | 362.46 | 1678.45 | 0.2293677 | 115.9421 | 0.07386795 | 1.284546 | 1.819877 | 0.08098227 | 7.904258 | 0.3517152 | 3.433234 | 0.540349 | 0.5376423 | 0.9206602 | 31.093878 | 51.79514 | -18161.73 | 0.3908352 | 0.5546295 | 30.78182 | 2.656033
IN 100 | 29 | 13.38 | 402.52 | 1678.45 | 0.2293677 | 115.9421 | 0.07386795 | 1.284546 | 1.819877 | 0.08098227 | 7.904258 | 0.3517152 | 3.433234 | 0.540349 | 0.5376423 | 0.9206602 | 32.450379 | 53.73201 | -16891.96 | 0.3865902 | 0.5630268 | 27.62091 | 2.408402
IN 100 | 29 | 13.55 | 456.51 | 1678.45 | 0.2293677 | 115.9421 | 0.07386795 | 1.284546 | 1.819877 | 0.08098227 | 7.904258 | 0.3517152 | 3.433234 | 0.540349 | 0.5376423 | 0.9206602 | 34.661437 | 56.49104 | -14952.53 | 0.3804073 | 0.5686193 | 26.15366 | 1.16639
IN 100 | 29 | 13.7 | 500.49 | 1678.45 | 0.2293677 | 115.9421 | 0.07386795 | 1.284546 | 1.819877 | 0.08098227 | 7.904258 | 0.3517152 | 3.433234 | 0.540349 | 0.5376423 | 0.9206602 | 31.723798 | 58.44676 | -13483.78 | 0.3776447 | 0.5925532 | 29.8214 | 0.4535766
IN 100 | 29 | 13.82 | 530.39 | 1678.45 | 0.2293677 | 115.9421 | 0.07386795 | 1.284546 | 1.819877 | 0.08098227 | 7.904258 | 0.3517152 | 3.433234 | 0.540349 | 0.5376423 | 0.9206602 | 32.198455 | 59.65851 | -12528.27 | 0.378451 | 0.5993018 | 32.49424 | 0.4024513
IN 100 | 29 | 13.94 | 560.28 | 1678.45 | 0.2293677 | 115.9421 | 0.07386795 | 1.284546 | 1.819877 | 0.08098227 | 7.904258 | 0.3517152 | 3.433234 | 0.540349 | 0.5376423 | 0.9206602 | 32.729012 | 60.84393 | -11558.08 | 0.3810071 | 0.5936717 | 34.97737 | 0.3690469
IN 100 | 29 | 14.08 | 590.11 | 1678.45 | 0.2293677 | 115.9421 | 0.07386795 | 1.284546 | 1.819877 | 0.08098227 | 7.904258 | 0.3517152 | 3.433234 | 0.540349 | 0.5376423 | 0.9206602 | 33.322948 | 62.00507 | -10573.09 | 0.3830709 | 0.5887133 | 37.2408 | 0.3489097
IN 100 | 29 | 14.2 | 615.94 | 1678.45 | 0.2293677 | 115.9421 | 0.07386795 | 1.284546 | 1.819877 | 0.08098227 | 7.904258 | 0.3517152 | 3.433234 | 0.540349 | 0.5376423 | 0.9206602 | 33.89757 | 62.99579 | -9705.063 | 0.3844021 | 0.5850315 | 39.0065 | 0.339752
IN 100 | 29 | 14.33 | 641.78 | 1678.45 | 0.2293677 | 115.9421 | 0.07386795 | 1.284546 | 1.819877 | 0.08098227 | 7.904258 | 0.3517152 | 3.433234 | 0.540349 | 0.5376423 | 0.9206602 | 34.538149 | 63.97589 | -8821.03 | 0.3852461 | 0.5820062 | 40.5741 | 0.3369218
IN 100 | 29 | 14.44 | 663.56 | 1678.45 | 0.2293677 | 115.9421 | 0.07386795 | 1.284546 | 1.819877 | 0.08098227 | 7.904258 | 0.3517152 | 3.433234 | 0.540349 | 0.5376423 | 0.9206602 | 35.119273 | 64.79532 | -8062.395 | 0.3855274 | 0.5800456 | 41.72842 | 0.3389317
IN 100 | 29 | 14.62 | 695.28 | 1678.45 | 0.2293677 | 115.9421 | 0.07386795 | 1.284546 | 1.819877 | 0.08098227 | 7.904258 | 0.3517152 | 3.433234 | 0.540349 | 0.5376423 | 0.9206602 | 35.937573 | 65.97797 | -6935.87 | 0.3851279 | 0.5783264 | 43.11553 | 0.3488316
IN 100 | 29 | 14.83 | 728.83 | 1678.45 | 0.2293677 | 115.9421 | 0.07386795 | 1.284546 | 1.819877 | 0.08098227 | 7.904258 | 0.3517152 | 3.433234 | 0.540349 | 0.5376423 | 0.9206602 | 36.998799 | 67.21924 | -5712.977 | 0.3834852 | 0.5782824 | 44.17736 | 0.3689842
IN 100 | 29 | 15.02 | 758.44 | 1678.45 | 0.2293677 | 115.9421 | 0.07386795 | 1.284546 | 1.819877 | 0.08098227 | 7.904258 | 0.3517152 | 3.433234 | 0.540349 | 0.5376423 | 0.9206602 | 38.137852 | 68.31276 | -4601.1 | 0.3807971 | 0.5801292 | 44.74991 | 0.3965759
IN 100 | 29 | 15.21 | 786.06 | 1678.45 | 0.2293677 | 115.9421 | 0.07386795 | 1.284546 | 1.819877 | 0.08098227 | 7.904258 | 0.3517152 | 3.433234 | 0.540349 | 0.5376423 | 0.9206602 | 39.412496 | 69.3367 | -3530.654 | 0.3770495 | 0.5838404 | 44.96862 | 0.4325636
IN 100 | 29 | 15.46 | 821.5 | 1678.45 | 0.2293677 | 115.9421 | 0.07386795 | 1.284546 | 1.819877 | 0.08098227 | 7.904258 | 0.3517152 | 3.433234 | 0.540349 | 0.5376423 | 0.9206602 | 41.430145 | 70.66552 | -2099.551 | 0.3701417 | 0.5921815 | 44.81168 | 0.4970176
IN 100 | 29 | 15.75 | 856.78 | 1678.45 | 0.2293677 | 115.9421 | 0.07386795 | 1.284546 | 1.819877 | 0.08098227 | 7.904258 | 0.3517152 | 3.433234 | 0.540349 | 0.5376423 | 0.9206602 | 43.998271 | 72.01853 | -594.4898 | 0.3604117 | 0.6057296 | 44.2139 | 0.5868883
IN 100 | 29 | 16.13 | 899.78 | 1678.45 | 0.2293677 | 115.9421 | 0.07386795 | 1.284546 | 1.819877 | 0.08098227 | 7.904258 | 0.3517152 | 3.433234 | 0.540349 | 0.5376423 | 0.9206602 | 48.174779 | 73.73515 | 1382.397 | 0.3436861 | 0.6321372 | 43.07224 | 0.7390782
IN 100 | 29 | 16.37 | 923.06 | 1678.45 | 0.2293677 | 115.9421 | 0.07386795 | 1.284546 | 1.819877 | 0.08098227 | 7.904258 | 0.3517152 | 3.433234 | 0.540349 | 0.5376423 | 0.9206602 | 40.761227 | 74.60887 | 2416.892 | 0.332092 | 0.6605892 | 40.9835 | 0.8177161
IN 100 | 29 | 16.6 | 944.44 | 1678.45 | 0.2293677 | 115.9421 | 0.07386795 | 1.284546 | 1.819877 | 0.08098227 | 7.904258 | 0.3517152 | 3.433234 | 0.540349 | 0.5376423 | 0.9206602 | 41.692239 | 75.33901 | 3298.107 | 0.3205016 | 0.697799 | 37.9335 | 0.8790638
IN 100 | 29 | 16.85 | 967.72 | 1678.45 | 0.2293677 | 115.9421 | 0.07386795 | 1.284546 | 1.819877 | 0.08098227 | 7.904258 | 0.3517152 | 3.433234 | 0.540349 | 0.5376423 | 0.9206602 | 42.859424 | 76.13937 | 4281.941 | 0.3067859 | 0.744401 | 34.67651 | 0.9564183
IN 100 | 29 | 17.14 | 992.89 | 1678.45 | 0.2293677 | 115.9421 | 0.07386795 | 1.284546 | 1.819877 | 0.08098227 | 7.904258 | 0.3517152 | 3.433234 | 0.540349 | 0.5376423 | 0.9206602 | 44.353361 | 77.01452 | 5378.938 | 0.2903893 | 0.8041803 | 31.26643 | 1.05436
IN 100 | 29 | 17.43 | 1018 | 1678.45 | 0.2293677 | 115.9421 | 0.07386795 | 1.284546 | 1.819877 | 0.08098227 | 7.904258 | 0.3517152 | 3.433234 | 0.540349 | 0.5376423 | 0.9206602 | 46.161837 | 77.9027 | 6514.589 | 0.2719946 | 0.8772707 | 28.92206 | 1.105061
IN 100 | 29 | 17.75 | 1045.06 | 1678.45 | 0.2293677 | 115.9421 | 0.07386795 | 1.284546 | 1.819877 | 0.08098227 | 7.904258 | 0.3517152 | 3.433234 | 0.540349 | 0.5376423 | 0.9206602 | 48.596539 | 78.88431 | 7795.344 | 0.2636005 | 0.867443 | 29.04523 | 0.9806756
IN 100 | 29 | 18.03 | 1068.22 | 1678.45 | 0.2293677 | 115.9421 | 0.07386795 | 1.284546 | 1.819877 | 0.08098227 | 7.904258 | 0.3517152 | 3.433234 | 0.540349 | 0.5376423 | 0.9206602 | 51.230413 | 79.7527 | 8950.189 | 0.2633162 | 0.8025315 | 29.11042 | 0.8732928
IN 100 | 29 | 18.23 | 1083.61 | 1678.45 | 0.2293677 | 115.9421 | 0.07386795 | 1.284546 | 1.819877 | 0.08098227 | 7.904258 | 0.3517152 | 3.433234 | 0.540349 | 0.5376423 | 0.9206602 | 53.354013 | 80.34891 | 9754.528 | 0.2630531 | 0.7572166 | 29.13129 | 0.8012972
IN 100 | 29 | 18.28 | 1089.5 | 1678.45 | 0.2293677 | 115.9421 | 0.07386795 | 1.284546 | 1.819877 | 0.08098227 | 7.904258 | 0.3517152 | 3.433234 | 0.540349 | 0.5376423 | 0.9206602 | 54.26291 | 80.58197 | 10071.43 | 0.2629349 | 0.7393167 | 29.13426 | 0.7735809
K417G | 30 | 10.71 | 100 | 1693.611 | 0.2495426 | 115.2679 | 0.07984258 | 2.12342 | 1.832802 | 0.08658361 | 8.01444 | 0.3479406 | 3.31946 | 0.5535313 | 0.5045775 | 0.8704171 | 28.622835 | 34.66669 | -26029.21 | 0.3497282 | 1.055499 | 155.43 | 2.321348
K417G | 30 | 11.89 | 200 | 1693.611 | 0.2495426 | 115.2679 | 0.07984258 | 2.12342 | 1.832802 | 0.08658361 | 8.01444 | 0.3479406 | 3.31946 | 0.5535313 | 0.5045775 | 0.8704171 | 30.004934 | 41.51743 | -23141.35 | 0.360562 | 0.9468361 | 140.357 | 2.479115
K417G | 30 | 12.92 | 300 | 1693.611 | 0.2495426 | 115.2679 | 0.07984258 | 2.12342 | 1.832802 | 0.08658361 | 8.01444 | 0.3479406 | 3.31946 | 0.5535313 | 0.5045775 | 0.8704171 | 29.392719 | 48.84588 | -19317.23 | 0.2962505 | 0.5923874 | 8.087738 | 0.3728122
K417G | 30 | 13.51 | 400 | 1693.611 | 0.2495426 | 115.2679 | 0.07984258 | 2.12342 | 1.832802 | 0.08658361 | 8.01444 | 0.3479406 | 3.31946 | 0.5535313 | 0.5045775 | 0.8704171 | 29.908959 | 53.53136 | -16402.52 | 0.2994309 | 0.6261786 | 7.372846 | 0.33529
K417G | 30 | 14.03 | 500 | 1693.611 | 0.2495426 | 115.2679 | 0.07984258 | 2.12342 | 1.832802 | 0.08658361 | 8.01444 | 0.3479406 | 3.31946 | 0.5535313 | 0.5045775 | 0.8704171 | 32.047143 | 57.81489 | -13307.36 | 0.3088603 | 0.6101894 | 7.61565 | 1.025288
K417G | 30 | 14.24 | 600 | 1693.611 | 0.2495426 | 115.2679 | 0.07984258 | 2.12342 | 1.832802 | 0.08658361 | 8.01444 | 0.3479406 | 3.31946 | 0.5535313 | 0.5045775 | 0.8704171 | 34.422837 | 61.85264 | -9985.378 | 0.3168074 | 0.5941263 | 8.440834 | 1.717708
K417G | 30 | 14.51 | 700 | 1693.611 | 0.2495426 | 115.2679 | 0.07984258 | 2.12342 | 1.832802 | 0.08658361 | 8.01444 | 0.3479406 | 3.31946 | 0.5535313 | 0.5045775 | 0.8704171 | 36.941298 | 65.71953 | -6416.876 | 0.31881 | 0.5922745 | 14.76665 | 1.215325
K417G | 30 | 14.77 | 800 | 1693.611 | 0.2495426 | 115.2679 | 0.07984258 | 2.12342 | 1.832802 | 0.08658361 | 8.01444 | 0.3479406 | 3.31946 | 0.5535313 | 0.5045775 | 0.8704171 | 36.34592 | 69.17878 | -2879.246 | 0.3017459 | 0.6654478 | 11.58996 | 1.559132
K417G | 30 | 15.16 | 900 | 1693.611 | 0.2495426 | 115.2679 | 0.07984258 | 2.12342 | 1.832802 | 0.08658361 | 8.01444 | 0.3479406 | 3.31946 | 0.5535313 | 0.5045775 | 0.8704171 | 39.444189 | 72.60962 | 974.2777 | 0.2825777 | 0.7265542 | 12.53874 | 1.155333
K418 | 32 | 12.6 | 100 | 1692.037 | 0.2683848 | 115.4771 | 0.07808615 | 2.122207 | 1.833732 | 0.08481952 | 8.010207 | 0.3533814 | 3.247701 | 0.5364372 | 0.4048084 | 0.7375231 | 32.003869 | 34.03127 | -23797.22 | 0.06708451 | 2.058676 | 42.736 | 0.7509944
K418 | 32 | 12.7 | 200 | 1692.037 | 0.2683848 | 115.4771 | 0.07808615 | 2.122207 | 1.833732 | 0.08481952 | 8.010207 | 0.3533814 | 3.247701 | 0.5364372 | 0.4048084 | 0.7375231 | 26.885279 | 40.31026 | -21151.23 | 0.07622954 | 1.893106 | 41.90401 | 0.7386272
K418 | 32 | 12.9 | 300 | 1692.037 | 0.2683848 | 115.4771 | 0.07808615 | 2.122207 | 1.833732 | 0.08481952 | 8.010207 | 0.3533814 | 3.247701 | 0.5364372 | 0.4048084 | 0.7375231 | 28.380925 | 45.59814 | -18390.94 | 0.06617771 | 2.062917 | 41.85164 | 0.7079311
K418 | 32 | 12.9 | 400 | 1692.037 | 0.2683848 | 115.4771 | 0.07808615 | 2.122207 | 1.833732 | 0.08481952 | 8.010207 | 0.3533814 | 3.247701 | 0.5364372 | 0.4048084 | 0.7375231 | 30.361712 | 50.30948 | -15458.74 | 0.05226189 | 2.369773 | 41.81621 | 0.616699
K418 | 32 | 13.4 | 500 | 1692.037 | 0.2683848 | 115.4771 | 0.07808615 | 2.122207 | 1.833732 | 0.08481952 | 8.010207 | 0.3533814 | 3.247701 | 0.5364372 | 0.4048084 | 0.7375231 | 31.800503 | 54.57668 | -12375.78 | 0.04191828 | 2.384493 | 42.78304 | 0.5167703
K418 | 32 | 13.7 | 600 | 1692.037 | 0.2683848 | 115.4771 | 0.07808615 | 2.122207 | 1.833732 | 0.08481952 | 8.010207 | 0.3533814 | 3.247701 | 0.5364372 | 0.4048084 | 0.7375231 | 33.827384 | 58.55841 | -9100.269 | 0.03582016 | 1.475349 | 44.17568 | 0.414504
K418 | 32 | 14.2 | 700 | 1692.037 | 0.2683848 | 115.4771 | 0.07808615 | 2.122207 | 1.833732 | 0.08481952 | 8.010207 | 0.3533814 | 3.247701 | 0.5364372 | 0.4048084 | 0.7375231 | 36.080254 | 62.39393 | -5560.51 | 0.02750997 | 0.3634264 | 46.64075 | 0.3634264
K418 | 32 | 14.7 | 800 | 1692.037 | 0.2683848 | 115.4771 | 0.07808615 | 2.122207 | 1.833732 | 0.08481952 | 8.010207 | 0.3533814 | 3.247701 | 0.5364372 | 0.4048084 | 0.7375231 | 39.516999 | 66.07766 | -1791.707 | 0.008541545 | 0.3375822 | 51.57101 | 0.3375822
K418 | 32 | 15.5 | 900 | 1692.037 | 0.2683848 | 115.4771 | 0.07808615 | 2.122207 | 1.833732 | 0.08481952 | 8.010207 | 0.3533814 | 3.247701 | 0.5364372 | 0.4048084 | 0.7375231 | 41.465405 | 71.0839 | 3674.382 | 0.1753867 | 0.2454841 | 72.0341 | 0.8422506
K418 | 32 | 15.5 | 1000 | 1692.037 | 0.2683848 | 115.4771 | 0.07808615 | 2.122207 | 1.833732 | 0.08481952 | 8.010207 | 0.3533814 | 3.247701 | 0.5364372 | 0.4048084 | 0.7375231 | 46.261324 | 75.17888 | 8688.328 | 0.1457042 | 0.3273481 | 86.18742 | 0.5791231
Inconel 713C | 32 | 10.68 | 87.87 | 1678.273 | 0.2521614 | 115.6481 | 0.07236728 | 1.383379 | 1.828999 | 0.07990584 | 8.03015 | 0.3512426 | 3.243963 | 0.5365392 | 0.40635 | 0.7335413 | 31.701555 | 33.13784 | -23611.92 | 0.06153515 | 2.070017 | 58.35884 | 0.958264
Inconel 713C | 32 | 11.92 | 198.53 | 1678.273 | 0.2521614 | 115.6481 | 0.07236728 | 1.383379 | 1.828999 | 0.07990584 | 8.03015 | 0.3512426 | 3.243963 | 0.5365392 | 0.40635 | 0.7335413 | 26.914343 | 40.39876 | -20614.08 | 0.07214109 | 1.957841 | 48.6076 | 0.9827695
Inconel 713C | 32 | 12.62 | 312.52 | 1678.273 | 0.2521614 | 115.6481 | 0.07236728 | 1.383379 | 1.828999 | 0.07990584 | 8.03015 | 0.3512426 | 3.243963 | 0.5365392 | 0.40635 | 0.7335413 | 28.497538 | 46.38481 | -17458.46 | 0.0598411 | 2.193796 | 48.72969 | 0.9667939
Inconel 713C | 32 | 13.08 | 420.04 | 1678.273 | 0.2521614 | 115.6481 | 0.07236728 | 1.383379 | 1.828999 | 0.07990584 | 8.03015 | 0.3512426 | 3.243963 | 0.5365392 | 0.40635 | 0.7335413 | 30.288772 | 51.3301 | -14301.06 | 0.04443017 | 2.569263 | 49.26964 | 0.9267741
Inconel 713C | 32 | 13.56 | 532.17 | 1678.273 | 0.2521614 | 115.6481 | 0.07236728 | 1.383379 | 1.828999 | 0.07990584 | 8.03015 | 0.3512426 | 3.243963 | 0.5365392 | 0.40635 | 0.7335413 | 32.59261 | 56.03309 | -10780.69 | 0.03628784 | 2.141254 | 50.77695 | 0.8354131
Inconel 713C | 32 | 14.07 | 641.89 | 1678.273 | 0.2521614 | 115.6481 | 0.07236728 | 1.383379 | 1.828999 | 0.07990584 | 8.03015 | 0.3512426 | 3.243963 | 0.5365392 | 0.40635 | 0.7335413 | 39.346151 | 60.75525 | -6719.501 | 0.1035708 | 0.569708 | 59.42483 | 1.053843
Inconel 713C | 32 | 14.72 | 751.39 | 1678.273 | 0.2521614 | 115.6481 | 0.07236728 | 1.383379 | 1.828999 | 0.07990584 | 8.03015 | 0.3512426 | 3.243963 | 0.5365392 | 0.40635 | 0.7335413 | 41.21116 | 65.46741 | -2153.338 | 0.1514919 | 0.3463295 | 71.55012 | 1.017331
Inconel 713C | 32 | 15.55 | 865.11 | 1678.273 | 0.2521614 | 115.6481 | 0.07236728 | 1.383379 | 1.828999 | 0.07990584 | 8.03015 | 0.3512426 | 3.243963 | 0.5365392 | 0.40635 | 0.7335413 | 52.133764 | 70.29151 | 3069.343 | 0.1835462 | 0.1282831 | 87.59198 | 0.8360434
Inconel 713C | 32 | 16.43 | 969.56 | 1678.273 | 0.2521614 | 115.6481 | 0.07236728 | 1.383379 | 1.828999 | 0.07990584 | 8.03015 | 0.3512426 | 3.243963 | 0.5365392 | 0.40635 | 0.7335413 | 44.423319 | 74.26335 | 7786.831 | 0.1692245 | 0.2152866 | 93.14179 | 0.6376098
Inconel 713C | 32 | 17.07 | 1085.94 | 1678.273 | 0.2521614 | 115.6481 | 0.07236728 | 1.383379 | 1.828999 | 0.07990584 | 8.03015 | 0.3512426 | 3.243963 | 0.5365392 | 0.40635 | 0.7335413 | 53.403379 | 78.59054 | 13419.98 | 0.1124252 | 0.5335096 | 94.33486 | 0.3682963
K418B | 33 | 12.6 | 100 | 1683.133 | 0.2598046 | 115.518 | 0.07532752 | 2.12197 | 1.833744 | 0.08196766 | 8.048686 | 0.3506969 | 3.219385 | 0.5367435 | 0.4096457 | 0.7250577 | 31.743675 | 34.16987 | -23442.36 | 0.05804969 | 2.220986 | 43.87813 | 0.7075604
K418B | 33 | 12.7 | 200 | 1683.133 | 0.2598046 | 115.518 | 0.07532752 | 2.12197 | 1.833744 | 0.08196766 | 8.048686 | 0.3506969 | 3.219385 | 0.5367435 | 0.4096457 | 0.7250577 | 27.062951 | 40.46625 | -20789.52 | 0.06646875 | 2.047249 | 42.59298 | 0.6819024
K418B | 33 | 12.9 | 300 | 1683.133 | 0.2598046 | 115.518 | 0.07532752 | 2.12197 | 1.833744 | 0.08196766 | 8.048686 | 0.3506969 | 3.219385 | 0.5367435 | 0.4096457 | 0.7250577 | 28.425591 | 45.76738 | -18022.54 | 0.05991762 | 2.172721 | 42.64122 | 0.6555992
K418B | 33 | 12.9 | 400 | 1683.133 | 0.2598046 | 115.518 | 0.07532752 | 2.12197 | 1.833744 | 0.08196766 | 8.048686 | 0.3506969 | 3.219385 | 0.5367435 | 0.4096457 | 0.7250577 | 30.439377 | 50.48811 | -15084.45 | 0.04612257 | 2.527714 | 42.66749 | 0.5576625
K418B | 33 | 13.4 | 500 | 1683.133 | 0.2598046 | 115.518 | 0.07532752 | 2.12197 | 1.833744 | 0.08196766 | 8.048686 | 0.3506969 | 3.219385 | 0.5367435 | 0.4096457 | 0.7250577 | 31.737289 | 54.75935 | -11998.66 | 0.03408565 | 2.665989 | 43.5388 | 0.4682754
K418B | 33 | 13.7 | 600 | 1683.133 | 0.2598046 | 115.518 | 0.07532752 | 2.12197 | 1.833744 | 0.08196766 | 8.048686 | 0.3506969 | 3.219385 | 0.5367435 | 0.4096457 | 0.7250577 | 33.98477 | 58.75008 | -8715.463 | 0.02970904 | 0.9572655 | 44.63965 | 0.3823177
K418B | 33 | 14.2 | 700 | 1683.133 | 0.2598046 | 115.518 | 0.07532752 | 2.12197 | 1.833744 | 0.08196766 | 8.048686 | 0.3506969 | 3.219385 | 0.5367435 | 0.4096457 | 0.7250577 | 36.324405 | 62.57913 | -5181.266 | 0.02028853 | 0.3536038 | 47.29543 | 0.3536038
K418B | 33 | 14.7 | 800 | 1683.133 | 0.2598046 | 115.518 | 0.07532752 | 2.12197 | 1.833744 | 0.08196766 | 8.048686 | 0.3506969 | 3.219385 | 0.5367435 | 0.4096457 | 0.7250577 | 39.946896 | 66.29457 | -1379.903 | 0.0006689502 | 0.3252771 | 52.38349 | 0.3252771
K418B | 33 | 15.5 | 900 | 1683.133 | 0.2598046 | 115.518 | 0.07532752 | 2.12197 | 1.833744 | 0.08196766 | 8.048686 | 0.3506969 | 3.219385 | 0.5367435 | 0.4096457 | 0.7250577 | 41.803419 | 71.49703 | 4305.93 | 0.1726269 | 0.2035972 | 74.77387 | 0.7999691
K418B | 33 | 15.5 | 1000 | 1683.133 | 0.2598046 | 115.518 | 0.07532752 | 2.12197 | 1.833744 | 0.08196766 | 8.048686 | 0.3506969 | 3.219385 | 0.5367435 | 0.4096457 | 0.7250577 | 46.277418 | 75.26144 | 8910.587 | 0.1452764 | 0.3771658 | 80.59817 | 0.5907524
713LC | 33 | 10.08 | 93.33 | 1676.774 | 0.2537799 | 115.6204 | 0.0730425 | 1.383422 | 1.83196 | 0.07996183 | 8.053451 | 0.3504301 | 3.218606 | 0.5371738 | 0.4102433 | 0.7235235 | 32.162017 | 33.76068 | -23586.09 | 0.07465865 | 1.904137 | 46.58258 | 0.8441301
713LC | 33 | 12.61 | 193.86 | 1676.774 | 0.2537799 | 115.6204 | 0.0730425 | 1.383422 | 1.83196 | 0.07996183 | 8.053451 | 0.3504301 | 3.218606 | 0.5371738 | 0.4102433 | 0.7235235 | 26.86233 | 40.18839 | -20921.26 | 0.07251151 | 1.957403 | 43.82522 | 0.8090037
713LC | 33 | 13.69 | 315.77 | 1676.774 | 0.2537799 | 115.6204 | 0.0730425 | 1.383422 | 1.83196 | 0.07996183 | 8.053451 | 0.3504301 | 3.218606 | 0.5371738 | 0.4102433 | 0.7235235 | 28.558273 | 46.60192 | -17546.26 | 0.05928186 | 2.213825 | 43.956 | 0.7852059
713LC | 33 | 15.24 | 423.24 | 1676.774 | 0.2537799 | 115.6204 | 0.0730425 | 1.383422 | 1.83196 | 0.07996183 | 8.053451 | 0.3504301 | 3.218606 | 0.5371738 | 0.4102433 | 0.7235235 | 30.362008 | 51.5312 | -14383.13 | 0.0451248 | 2.507033 | 44.52199 | 0.7326699
713LC | 33 | 15.8 | 540.56 | 1676.774 | 0.2537799 | 115.6204 | 0.0730425 | 1.383422 | 1.83196 | 0.07996183 | 8.053451 | 0.3504301 | 3.218606 | 0.5371738 | 0.4102433 | 0.7235235 | 32.801079 | 56.43564 | -10683.79 | 0.0362637 | 2.025497 | 46.22645 | 0.6120615
713LC | 33 | 16.12 | 646.78 | 1676.774 | 0.2537799 | 115.6204 | 0.0730425 | 1.383422 | 1.83196 | 0.07996183 | 8.053451 | 0.3504301 | 3.218606 | 0.5371738 | 0.4102433 | 0.7235235 | 36.78571 | 60.90528 | -6815.18 | 0.09879244 | 0.5313523 | 52.32163 | 0.9762795
713LC | 33 | 16.14 | 756.33 | 1676.774 | 0.2537799 | 115.6204 | 0.0730425 | 1.383422 | 1.83196 | 0.07996183 | 8.053451 | 0.3504301 | 3.218606 | 0.5371738 | 0.4102433 | 0.7235235 | 41.433267 | 65.51686 | -2312.85 | 0.1473058 | 0.297357 | 64.21628 | 0.9953123
713LC | 33 | 16.8 | 875.17 | 1676.774 | 0.2537799 | 115.6204 | 0.0730425 | 1.383422 | 1.83196 | 0.07996183 | 8.053451 | 0.3504301 | 3.218606 | 0.5371738 | 0.4102433 | 0.7235235 | 53.198004 | 70.57995 | 3207.342 | 0.1789039 | 0.1494484 | 78.04364 | 0.8362549
713LC | 33 | 17.69 | 984.44 | 1676.774 | 0.2537799 | 115.6204 | 0.0730425 | 1.383422 | 1.83196 | 0.07996183 | 8.053451 | 0.3504301 | 3.218606 | 0.5371738 | 0.4102433 | 0.7235235 | 44.957782 | 74.66144 | 8107.169 | 0.1592726 | 0.3241401 | 82.09347 | 0.633264
713LC | 33 | 19.01 | 1093.33 | 1676.774 | 0.2537799 | 115.6204 | 0.0730425 | 1.383422 | 1.83196 | 0.07996183 | 8.053451 | 0.3504301 | 3.218606 | 0.5371738 | 0.4102433 | 0.7235235 | 53.758293 | 78.71489 | 13428.91 | 0.1009531 | 0.6862034 | 83.01866 | 0.3704348
K419 | 34 | 12.36 | 100 | 1726.123 | 0.3174812 | 115.5812 | 0.08522503 | 2.121604 | 1.852536 | 0.09287969 | 7.996683 | 0.3488933 | 3.259408 | 0.5146941 | 0.5308543 | 0.8850553 | 26.544126 | 34.82857 | -25448.59 | 0.3715618 | 0.8904706 | 163.5437 | 2.277005
K419 | 34 | 12.44 | 200 | 1726.123 | 0.3174812 | 115.5812 | 0.08522503 | 2.121604 | 1.852536 | 0.09287969 | 7.996683 | 0.3488933 | 3.259408 | 0.5146941 | 0.5308543 | 0.8850553 | 28.747839 | 41.25948 | -22757.75 | 0.3782508 | 0.8448774 | 156.4871 | 2.266318
K419 | 34 | 12.67 | 300 | 1726.123 | 0.3174812 | 115.5812 | 0.08522503 | 2.121604 | 1.852536 | 0.09287969 | 7.996683 | 0.3488933 | 3.259408 | 0.5146941 | 0.5308543 | 0.8850553 | 31.286316 | 46.99126 | -19764.32 | 0.389931 | 0.7445287 | 140.605 | 2.367987
K419 | 34 | 12.82 | 400 | 1726.123 | 0.3174812 | 115.5812 | 0.08522503 | 2.121604 | 1.852536 | 0.09287969 | 7.996683 | 0.3488933 | 3.259408 | 0.5146941 | 0.5308543 | 0.8850553 | 44.400438 | 52.64244 | -16211.44 | 0.4042476 | 0.4742019 | 114.9774 | 1.712752
K419 | 34 | 13.06 | 500 | 1726.123 | 0.3174812 | 115.5812 | 0.08522503 | 2.121604 | 1.852536 | 0.09287969 | 7.996683 | 0.3488933 | 3.259408 | 0.5146941 | 0.5308543 | 0.8850553 | 33.144852 | 57.78874 | -12514.9 | 0.4007707 | 0.3598553 | 91.09391 | 0.5961125
K419 | 34 | 13.25 | 600 | 1726.123 | 0.3174812 | 115.5812 | 0.08522503 | 2.121604 | 1.852536 | 0.09287969 | 7.996683 | 0.3488933 | 3.259408 | 0.5146941 | 0.5308543 | 0.8850553 | 35.035232 | 62.01714 | -9107.307 | 0.3979735 | 0.4027613 | 110.0141 | 0.4859801
K419 | 34 | 13.86 | 700 | 1726.123 | 0.3174812 | 115.5812 | 0.08522503 | 2.121604 | 1.852536 | 0.09287969 | 7.996683 | 0.3488933 | 3.259408 | 0.5146941 | 0.5308543 | 0.8850553 | 37.506391 | 65.94937 | -5478.569 | 0.4078733 | 0.4184932 | 110.0527 | 0.3011265
K419 | 34 | 14.05 | 800 | 1726.123 | 0.3174812 | 115.5812 | 0.08522503 | 2.121604 | 1.852536 | 0.09287969 | 7.996683 | 0.3488933 | 3.259408 | 0.5146941 | 0.5308543 | 0.8850553 | 37.906204 | 69.98469 | -1351.535 | 0.4270739 | 0.365892 | 114.3153 | 0.2271297
K419 | 34 | 14.61 | 900 | 1726.123 | 0.3174812 | 115.5812 | 0.08522503 | 2.121604 | 1.852536 | 0.09287969 | 7.996683 | 0.3488933 | 3.259408 | 0.5146941 | 0.5308543 | 0.8850553 | 41.49477 | 73.50657 | 2604.091 | 0.4234953 | 0.3472163 | 106.5405 | 0.2388003
K419 | 34 | 15.49 | 1000 | 1726.123 | 0.3174812 | 115.5812 | 0.08522503 | 2.121604 | 1.852536 | 0.09287969 | 7.996683 | 0.3488933 | 3.259408 | 0.5146941 | 0.5308543 | 0.8850553 | 46.754739 | 77.11839 | 7014.605 | 0.4162609 | 0.3206269 | 99.02636 | 0.2677771
K423 | 35 | 10.8 | 100 | 1775.724 | 0.2573137 | 116.1586 | 0.08153467 | 1.8616 | 1.835029 | 0.08986928 | 7.901991 | 0.3353477 | 3.550304 | 0.5341516 | 0.4710571 | 0.9644781 | 27.295176 | 34.52822 | -21708.77 | 0.3026158 | 1.194572 | 130.8382 | 2.582931
K423 | 35 | 12 | 200 | 1775.724 | 0.2573137 | 116.1586 | 0.08153467 | 1.8616 | 1.835029 | 0.08986928 | 7.901991 | 0.3353477 | 3.550304 | 0.5341516 | 0.4710571 | 0.9644781 | 28.868487 | 41.28818 | -18857.44 | 0.2958863 | 1.076872 | 110.312 | 2.81943
K423 | 35 | 12.4 | 300 | 1775.724 | 0.2573137 | 116.1586 | 0.08153467 | 1.8616 | 1.835029 | 0.08986928 | 7.901991 | 0.3353477 | 3.550304 | 0.5341516 | 0.4710571 | 0.9644781 | 31.43546 | 47.03461 | -15856.38 | 0.2804818 | 0.9979783 | 80.33619 | 3.286762
K423 | 35 | 12.7 | 400 | 1775.724 | 0.2573137 | 116.1586 | 0.08153467 | 1.8616 | 1.835029 | 0.08986928 | 7.901991 | 0.3353477 | 3.550304 | 0.5341516 | 0.4710571 | 0.9644781 | 31.524103 | 52.72867 | -12300.58 | 0.2342575 | 0.5970994 | 10.59816 | 0.5970994
K423 | 35 | 13.1 | 500 | 1775.724 | 0.2573137 | 116.1586 | 0.08153467 | 1.8616 | 1.835029 | 0.08986928 | 7.901991 | 0.3353477 | 3.550304 | 0.5341516 | 0.4710571 | 0.9644781 | 34.618435 | 57.55601 | -8913.144 | 0.2510507 | 0.7067851 | 24.05278 | 1.235294
K423 | 35 | 13.5 | 600 | 1775.724 | 0.2573137 | 116.1586 | 0.08153467 | 1.8616 | 1.835029 | 0.08986928 | 7.901991 | 0.3353477 | 3.550304 | 0.5341516 | 0.4710571 | 0.9644781 | 33.263134 | 61.78872 | -5435.592 | 0.2570687 | 0.7148934 | 23.94728 | 1.371626
K423 | 35 | 14 | 700 | 1775.724 | 0.2573137 | 116.1586 | 0.08153467 | 1.8616 | 1.835029 | 0.08986928 | 7.901991 | 0.3353477 | 3.550304 | 0.5341516 | 0.4710571 | 0.9644781 | 34.428053 | 65.31246 | -2059.444 | 0.2310814 | 0.5709001 | 10.28743 | 0.5709001
K423 | 35 | 14.2 | 800 | 1775.724 | 0.2573137 | 116.1586 | 0.08153467 | 1.8616 | 1.835029 | 0.08986928 | 7.901991 | 0.3353477 | 3.550304 | 0.5341516 | 0.4710571 | 0.9644781 | 36.575991 | 68.77693 | 1484.144 | 0.2277708 | 0.5602537 | 11.04661 | 0.5602537
K423 | 35 | 15.2 | 900 | 1775.724 | 0.2573137 | 116.1586 | 0.08153467 | 1.8616 | 1.835029 | 0.08986928 | 7.901991 | 0.3353477 | 3.550304 | 0.5341516 | 0.4710571 | 0.9644781 | 48.413731 | 73.10564 | 6158.229 | 0.23779 | 0.7336372 | 49.94934 | 0.9607169
K423 | 35 | 16.1 | 1000 | 1775.724 | 0.2573137 | 116.1586 | 0.08153467 | 1.8616 | 1.835029 | 0.08986928 | 7.901991 | 0.3353477 | 3.550304 | 0.5341516 | 0.4710571 | 0.9644781 | 56.415118 | 77.32978 | 11325.95 | 0.2050881 | 0.776361 | 71.21507 | 0.6446969
K423A | 36 | 9.8 | 100 | 1767.091 | 0.2543275 | 115.9255 | 0.0809329 | 1.862599 | 1.836538 | 0.088833 | 7.960045 | 0.3336248 | 3.492534 | 0.5406288 | 0.4708312 | 0.9352054 | 27.271774 | 34.64679 | -21585.65 | 0.2840118 | 1.26972 | 134.8535 | 2.449686
K423A | 36 | 11.5 | 200 | 1767.091 | 0.2543275 | 115.9255 | 0.0809329 | 1.862599 | 1.836538 | 0.088833 | 7.960045 | 0.3336248 | 3.492534 | 0.5406288 | 0.4708312 | 0.9352054 | 42.267594 | 41.47887 | -18700.03 | 0.2691205 | 1.171181 | 110.9653 | 2.69931
K423A | 36 | 11.9 | 300 | 1767.091 | 0.2543275 | 115.9255 | 0.0809329 | 1.862599 | 1.836538 | 0.088833 | 7.960045 | 0.3336248 | 3.492534 | 0.5406288 | 0.4708312 | 0.9352054 | 29.304099 | 48.12015 | -15247.59 | 0.2307821 | 0.7927526 | 13.27021 | 0.5632223
K423A | 36 | 12.3 | 400 | 1767.091 | 0.2543275 | 115.9255 | 0.0809329 | 1.862599 | 1.836538 | 0.088833 | 7.960045 | 0.3336248 | 3.492534 | 0.5406288 | 0.4708312 | 0.9352054 | 31.239406 | 52.94866 | -12242.7 | 0.244042 | 0.7418605 | 18.71287 | 0.9948756
K423A | 36 | 12.5 | 500 | 1767.091 | 0.2543275 | 115.9255 | 0.0809329 | 1.862599 | 1.836538 | 0.088833 | 7.960045 | 0.3336248 | 3.492534 | 0.5406288 | 0.4708312 | 0.9352054 | 33.80664 | 57.66668 | -8830.343 | 0.2489369 | 0.6577504 | 31.71213 | 1.10011
K423A | 36 | 12.9 | 600 | 1767.091 | 0.2543275 | 115.9255 | 0.0809329 | 1.862599 | 1.836538 | 0.088833 | 7.960045 | 0.3336248 | 3.492534 | 0.5406288 | 0.4708312 | 0.9352054 | 33.824916 | 61.80102 | -5432.414 | 0.2528403 | 0.6704842 | 31.98465 | 1.163419
K423A | 36 | 13.4 | 700 | 1767.091 | 0.2543275 | 115.9255 | 0.0809329 | 1.862599 | 1.836538 | 0.088833 | 7.960045 | 0.3336248 | 3.492534 | 0.5406288 | 0.4708312 | 0.9352054 | 36.49004 | 65.60611 | -1920.767 | 0.2512962 | 0.6823197 | 34.7179 | 1.149754
K423A | 36 | 13.9 | 800 | 1767.091 | 0.2543275 | 115.9255 | 0.0809329 | 1.862599 | 1.836538 | 0.088833 | 7.960045 | 0.3336248 | 3.492534 | 0.5406288 | 0.4708312 | 0.9352054 | 40.522991 | 69.39684 | 1957.344 | 0.2461143 | 0.6942093 | 41.64684 | 1.037669
K423A | 36 | 14.5 | 900 | 1767.091 | 0.2543275 | 115.9255 | 0.0809329 | 1.862599 | 1.836538 | 0.088833 | 7.960045 | 0.3336248 | 3.492534 | 0.5406288 | 0.4708312 | 0.9352054 | 49.685787 | 73.37898 | 6434.781 | 0.2338174 | 0.6787798 | 60.28399 | 0.8077579
K423A | 36 | 15.5 | 1000 | 1767.091 | 0.2543275 | 115.9255 | 0.0809329 | 1.862599 | 1.836538 | 0.088833 | 7.960045 | 0.3336248 | 3.492534 | 0.5406288 | 0.4708312 | 0.9352054 | 57.069076 | 77.50348 | 11484.29 | 0.1992139 | 0.7723269 | 72.71345 | 0.5643094
K438 | 37 | 9.78 | 150 | 1780.921 | 0.2489453 | 115.4511 | 0.07964432 | 2.122357 | 1.830994 | 0.08785163 | 8.160713 | 0.3297848 | 3.44161 | 0.5508475 | 0.4811886 | 0.9025313 | 28.688435 | 39.07707 | -18067.91 | 0.2057039 | 1.385278 | 91.74013 | 2.541169
K438 | 37 | 10.7 | 200 | 1780.921 | 0.2489453 | 115.4511 | 0.07964432 | 2.122357 | 1.830994 | 0.08785163 | 8.160713 | 0.3297848 | 3.44161 | 0.5508475 | 0.4811886 | 0.9025313 | 34.127523 | 42.48668 | -16539.38 | 0.1868781 | 1.345697 | 67.25658 | 2.786853
K438 | 37 | 11.7 | 250 | 1780.921 | 0.2489453 | 115.4511 | 0.07964432 | 2.122357 | 1.830994 | 0.08785163 | 8.160713 | 0.3297848 | 3.44161 | 0.5508475 | 0.4811886 | 0.9025313 | 43.2404 | 46.26907 | -14659.17 | 0.1871841 | 0.8735198 | 28.30084 | 0.5412942
K438 | 37 | 12.6 | 300 | 1780.921 | 0.2489453 | 115.4511 | 0.07964432 | 2.122357 | 1.830994 | 0.08785163 | 8.160713 | 0.3297848 | 3.44161 | 0.5508475 | 0.4811886 | 0.9025313 | 31.475914 | 49.5291 | -12893.71 | 0.2054604 | 0.7332771 | 37.62145 | 0.7470885
K438 | 37 | 13.5 | 350 | 1780.921 | 0.2489453 | 115.4511 | 0.07964432 | 2.122357 | 1.830994 | 0.08785163 | 8.160713 | 0.3297848 | 3.44161 | 0.5508475 | 0.4811886 | 0.9025313 | 32.090255 | 52.19461 | -11300.04 | 0.2193607 | 0.6735047 | 43.91848 | 0.8690287
K438 | 37 | 14.2 | 400 | 1780.921 | 0.2489453 | 115.4511 | 0.07964432 | 2.122357 | 1.830994 | 0.08785163 | 8.160713 | 0.3297848 | 3.44161 | 0.5508475 | 0.4811886 | 0.9025313 | 32.55333 | 54.68755 | -9684.887 | 0.2310082 | 0.6294871 | 50.6933 | 0.8927746
K438 | 37 | 14.4 | 450 | 1780.921 | 0.2489453 | 115.4511 | 0.07964432 | 2.122357 | 1.830994 | 0.08785163 | 8.160713 | 0.3297848 | 3.44161 | 0.5508475 | 0.4811886 | 0.9025313 | 32.337644 | 57.04846 | -8036.911 | 0.2416353 | 0.5845949 | 54.82387 | 0.9453975
K438 | 37 | 14.6 | 500 | 1780.921 | 0.2489453 | 115.4511 | 0.07964432 | 2.122357 | 1.830994 | 0.08785163 | 8.160713 | 0.3297848 | 3.44161 | 0.5508475 | 0.4811886 | 0.9025313 | 33.029888 | 59.23226 | -6403.514 | 0.252603 | 0.5365524 | 62.43728 | 0.9294474
K438 | 37 | 15 | 600 | 1780.921 | 0.2489453 | 115.4511 | 0.07964432 | 2.122357 | 1.830994 | 0.08785163 | 8.160713 | 0.3297848 | 3.44161 | 0.5508475 | 0.4811886 | 0.9025313 | 32.782345 | 63.26793 | -3086.452 | 0.2628694 | 0.4801957 | 70.59854 | 0.8990301
K438 | 37 | 15.4 | 700 | 1780.921 | 0.2489453 | 115.4511 | 0.07964432 | 2.122357 | 1.830994 | 0.08785163 | 8.160713 | 0.3297848 | 3.44161 | 0.5508475 | 0.4811886 | 0.9025313 | 35.30497 | 66.95464 | 315.8976 | 0.2561877 | 0.4994831 | 72.04249 | 0.8644136
K438 | 37 | 15.6 | 800 | 1780.921 | 0.2489453 | 115.4511 | 0.07964432 | 2.122357 | 1.830994 | 0.08785163 | 8.160713 | 0.3297848 | 3.44161 | 0.5508475 | 0.4811886 | 0.9025313 | 38.483363 | 70.59553 | 4042.6 | 0.2429628 | 0.5362218 | 73.87237 | 0.7952604
K438 | 37 | 16.1 | 900 | 1780.921 | 0.2489453 | 115.4511 | 0.07964432 | 2.122357 | 1.830994 | 0.08785163 | 8.160713 | 0.3297848 | 3.44161 | 0.5508475 | 0.4811886 | 0.9025313 | 49.144742 | 74.44596 | 8373.821 | 0.2208222 | 0.5542757 | 85.41466 | 0.6721564
K438 | 37 | 16.6 | 1000 | 1780.921 | 0.2489453 | 115.4511 | 0.07964432 | 2.122357 | 1.830994 | 0.08785163 | 8.160713 | 0.3297848 | 3.44161 | 0.5508475 | 0.4811886 | 0.9025313 | 52.210453 | 78.53542 | 13372.8 | 0.1779412 | 0.6434754 | 95.94224 | 0.4974488
K438G | 37 | 9.9 | 100 | 1766.064 | 0.2577608 | 115.6316 | 0.08008549 | 2.006766 | 1.827012 | 0.08939453 | 8.054515 | 0.3424681 | 3.479439 | 0.5465495 | 0.4720432 | 0.9230595 | 26.944694 | 35.24537 | -21638.63 | 0.2222352 | 1.308459 | 89.86641 | 2.639361
K438G | 37 | 12 | 200 | 1766.064 | 0.2577608 | 115.6316 | 0.08008549 | 2.006766 | 1.827012 | 0.08939453 | 8.054515 | 0.3424681 | 3.479439 | 0.5465495 | 0.4720432 | 0.9230595 | 29.718619 | 41.86382 | -18777.16 | 0.1981782 | 1.403468 | 90.78399 | 2.443282
K438G | 37 | 12.9 | 300 | 1766.064 | 0.2577608 | 115.6316 | 0.08008549 | 2.006766 | 1.827012 | 0.08939453 | 8.054515 | 0.3424681 | 3.479439 | 0.5465495 | 0.4720432 | 0.9230595 | 31.140364 | 48.75207 | -15262.38 | 0.2182398 | 0.6948533 | 31.0931 | 0.7685824
K438G | 37 | 13.2 | 400 | 1766.064 | 0.2577608 | 115.6316 | 0.08008549 | 2.006766 | 1.827012 | 0.08939453 | 8.054515 | 0.3424681 | 3.479439 | 0.5465495 | 0.4720432 | 0.9230595 | 32.341742 | 53.84626 | -12093.13 | 0.2408702 | 0.6065391 | 37.78099 | 0.964067
K438G | 37 | 13.4 | 500 | 1766.064 | 0.2577608 | 115.6316 | 0.08008549 | 2.006766 | 1.827012 | 0.08939453 | 8.054515 | 0.3424681 | 3.479439 | 0.5465495 | 0.4720432 | 0.9230595 | 32.798859 | 58.35908 | -8833.852 | 0.2598278 | 0.555361 | 45.48028 | 1.078258
K438G | 37 | 13.5 | 600 | 1766.064 | 0.2577608 | 115.6316 | 0.08008549 | 2.006766 | 1.827012 | 0.08939453 | 8.054515 | 0.3424681 | 3.479439 | 0.5465495 | 0.4720432 | 0.9230595 | 34.424445 | 62.43886 | -5478.084 | 0.2771387 | 0.4908494 | 57.83131 | 1.093379
K438G | 37 | 13.6 | 700 | 1766.064 | 0.2577608 | 115.6316 | 0.08008549 | 2.006766 | 1.827012 | 0.08939453 | 8.054515 | 0.3424681 | 3.479439 | 0.5465495 | 0.4720432 | 0.9230595 | 34.89665 | 66.24855 | -1964.228 | 0.2860625 | 0.4397732 | 70.14246 | 1.027071
K438G | 37 | 14 | 800 | 1766.064 | 0.2577608 | 115.6316 | 0.08008549 | 2.006766 | 1.827012 | 0.08939453 | 8.054515 | 0.3424681 | 3.479439 | 0.5465495 | 0.4720432 | 0.9230595 | 37.914499 | 69.84008 | 1710.766 | 0.2727673 | 0.4676905 | 72.53399 | 0.943981
K438G | 37 | 15.2 | 900 | 1766.064 | 0.2577608 | 115.6316 | 0.08008549 | 2.006766 | 1.827012 | 0.08939453 | 8.054515 | 0.3424681 | 3.479439 | 0.5465495 | 0.4720432 | 0.9230595 | 42.362352 | 73.39904 | 5708.651 | 0.2504133 | 0.5211297 | 75.93588 | 0.825363
K438G | 37 | 16.1 | 950 | 1766.064 | 0.2577608 | 115.6316 | 0.08008549 | 2.006766 | 1.827012 | 0.08939453 | 8.054515 | 0.3424681 | 3.479439 | 0.5465495 | 0.4720432 | 0.9230595 | 53.275318 | 75.47892 | 8201.886 | 0.2317997 | 0.5318013 | 85.65898 | 0.7208085
IN-738 | 37 | 11.61 | 93.33 | 1765.807 | 0.2319735 | 115.8251 | 0.07435644 | 1.383109 | 1.824911 | 0.08242002 | 8.170871 | 0.3293482 | 3.45466 | 0.5538773 | 0.4822511 | 0.9009687 | 26.93699 | 35.23215 | -19832.51 | 0.2040532 | 1.294073 | 79.35975 | 2.573326
IN-738 | 37 | 12.19 | 204.44 | 1765.807 | 0.2319735 | 115.8251 | 0.07435644 | 1.383109 | 1.824911 | 0.08242002 | 8.170871 | 0.3293482 | 3.45466 | 0.5538773 | 0.4822511 | 0.9009687 | 30.383549 | 43.61013 | -16293.01 | 0.1807535 | 0.9360191 | 33.93995 | 0.5254482
IN-738 | 37 | 12.89 | 315.56 | 1765.807 | 0.2319735 | 115.8251 | 0.07435644 | 1.383109 | 1.824911 | 0.08242002 | 8.170871 | 0.3293482 | 3.45466 | 0.5538773 | 0.4822511 | 0.9009687 | 32.330479 | 50.18674 | -12795.02 | 0.2188244 | 0.688565 | 42.42119 | 0.9744657
IN-738 | 37 | 13.64 | 426.67 | 1765.807 | 0.2319735 | 115.8251 | 0.07435644 | 1.383109 | 1.824911 | 0.08242002 | 8.170871 | 0.3293482 | 3.45466 | 0.5538773 | 0.4822511 | 0.9009687 | 34.188168 | 55.90477 | -9117.246 | 0.2438646 | 0.5971699 | 58.69364 | 0.9892259
IN-738 | 37 | 14 | 537.78 | 1765.807 | 0.2319735 | 115.8251 | 0.07435644 | 1.383109 | 1.824911 | 0.08242002 | 8.170871 | 0.3293482 | 3.45466 | 0.5538773 | 0.4822511 | 0.9009687 | 33.536022 | 60.79035 | -5434.168 | 0.2667358 | 0.4930022 | 72.29883 | 0.9422224
IN-738 | 37 | 14.54 | 648.89 | 1765.807 | 0.2319735 | 115.8251 | 0.07435644 | 1.383109 | 1.824911 | 0.08242002 | 8.170871 | 0.3293482 | 3.45466 | 0.5538773 | 0.4822511 | 0.9009687 | 36.270205 | 65.25194 | -1570.3 | 0.2842953 | 0.3948643 | 85.8984 | 0.8846106
IN-738 | 37 | 14.95 | 760 | 1765.807 | 0.2319735 | 115.8251 | 0.07435644 | 1.383109 | 1.824911 | 0.08242002 | 8.170871 | 0.3293482 | 3.45466 | 0.5538773 | 0.4822511 | 0.9009687 | 36.693339 | 69.40455 | 2483.765 | 0.2838966 | 0.3624695 | 94.52453 | 0.8326672
IN-738 | 37 | 15.46 | 871.11 | 1765.807 | 0.2319735 | 115.8251 | 0.07435644 | 1.383109 | 1.824911 | 0.08242002 | 8.170871 | 0.3293482 | 3.45466 | 0.5538773 | 0.4822511 | 0.9009687 | 41.33225 | 73.36813 | 6799.544 | 0.2617066 | 0.4069804 | 97.1483 | 0.7329992
IN-738 | 37 | 15.82 | 982.22 | 1765.807 | 0.2319735 | 115.8251 | 0.07435644 | 1.383109 | 1.824911 | 0.08242002 | 8.170871 | 0.3293482 | 3.45466 | 0.5538773 | 0.4822511 | 0.9009687 | 49.366448 | 77.52323 | 11788.12 | 0.2218187 | 0.5050458 | 100.8313 | 0.5767139
K441 | 38 | 9.9 | 100 | 1816.883 | 0.3020354 | 115.5156 | 0.07344886 | 1.864362 | 1.859746 | 0.09366451 | 8.189221 | 0.3126918 | 3.311897 | 0.5358466 | 0.4000321 | 0.7500278 | 25.629253 | 35.86165 | -13636.2 | 0.1073518 | 0.723822 | 90.88414 | 0.6858865
K441 | 38 | 10.6 | 200 | 1816.883 | 0.3020354 | 115.5156 | 0.07344886 | 1.864362 | 1.859746 | 0.09366451 | 8.189221 | 0.3126918 | 3.311897 | 0.5358466 | 0.4000321 | 0.7500278 | 26.724514 | 42.19797 | -10959.69 | 0.1020315 | 0.7555477 | 83.1636 | 0.7008144
K441 | 38 | 10.8 | 300 | 1816.883 | 0.3020354 | 115.5156 | 0.07344886 | 1.864362 | 1.859746 | 0.09366451 | 8.189221 | 0.3126918 | 3.311897 | 0.5358466 | 0.4000321 | 0.7500278 | 27.956437 | 47.4338 | -8226.964 | 0.1031364 | 0.7209738 | 83.19735 | 0.7002922
K441 | 38 | 11 | 400 | 1816.883 | 0.3020354 | 115.5156 | 0.07344886 | 1.864362 | 1.859746 | 0.09366451 | 8.189221 | 0.3126918 | 3.311897 | 0.5358466 | 0.4000321 | 0.7500278 | 29.438361 | 52.04108 | -5360.134 | 0.1016172 | 0.7157566 | 83.3303 | 0.6914551
K441 | 38 | 11.5 | 500 | 1816.883 | 0.3020354 | 115.5156 | 0.07344886 | 1.864362 | 1.859746 | 0.09366451 | 8.189221 | 0.3126918 | 3.311897 | 0.5358466 | 0.4000321 | 0.7500278 | 31.424678 | 56.24475 | -2322.82 | 0.09433342 | 0.7935422 | 84.00597 | 0.6614556
K441 | 38 | 12 | 600 | 1816.883 | 0.3020354 | 115.5156 | 0.07344886 | 1.864362 | 1.859746 | 0.09366451 | 8.189221 | 0.3126918 | 3.311897 | 0.5358466 | 0.4000321 | 0.7500278 | 34.499031 | 60.2335 | 959.554 | 0.07581442 | 1.129268 | 86.00346 | 0.5891754
K441 | 38 | 12.5 | 700 | 1816.883 | 0.3020354 | 115.5156 | 0.07344886 | 1.864362 | 1.859746 | 0.09366451 | 8.189221 | 0.3126918 | 3.311897 | 0.5358466 | 0.4000321 | 0.7500278 | 89.335277 | 65.34985 | 5718.085 | 0.08261005 | 1.033112 | 90.3809 | 0.5847227
K441 | 38 | 12.9 | 800 | 1816.883 | 0.3020354 | 115.5156 | 0.07344886 | 1.864362 | 1.859746 | 0.09366451 | 8.189221 | 0.3126918 | 3.311897 | 0.5358466 | 0.4000321 | 0.7500278 | 44.47901 | 70.36778 | 10779.88 | 0.09614405 | 0.7247366 | 99.33614 | 0.4942553
K441 | 38 | 13.2 | 900 | 1816.883 | 0.3020354 | 115.5156 | 0.07344886 | 1.864362 | 1.859746 | 0.09366451 | 8.189221 | 0.3126918 | 3.311897 | 0.5358466 | 0.4000321 | 0.7500278 | 43.930166 | 74.58219 | 15535.49 | 0.1164554 | 0.4689968 | 118.1246 | 0.3349693
K441 | 38 | 13.8 | 1000 | 1816.883 | 0.3020354 | 115.5156 | 0.07344886 | 1.864362 | 1.859746 | 0.09366451 | 8.189221 | 0.3126918 | 3.311897 | 0.5358466 | 0.4000321 | 0.7500278 | 35.813333 | 78.05523 | 19773.63 | 0.1157014 | 0.1635407 | 118.3452 | 0.1601775
K477 | 39 | 11.4 | 100 | 1752.069 | 0.2422342 | 116.1668 | 0.08078061 | 2.004037 | 1.822339 | 0.08388742 | 7.908156 | 0.3342113 | 3.539725 | 0.52807 | 0.5270602 | 0.9614788 | 27.252628 | 34.38115 | -23077.57 | 0.3648135 | 1.044885 | 158.852 | 2.385523
K477 | 39 | 11.9 | 200 | 1752.069 | 0.2422342 | 116.1668 | 0.08078061 | 2.004037 | 1.822339 | 0.08388742 | 7.908156 | 0.3342113 | 3.539725 | 0.52807 | 0.5270602 | 0.9614788 | 30.124464 | 41.20064 | -20199.25 | 0.3727683 | 0.9841343 | 146.8571 | 2.526194
K477 | 39 | 12.4 | 300 | 1752.069 | 0.2422342 | 116.1668 | 0.08078061 | 2.004037 | 1.822339 | 0.08388742 | 7.908156 | 0.3342113 | 3.539725 | 0.52807 | 0.5270602 | 0.9614788 | 34.439388 | 47.29474 | -17014.27 | 0.3556162 | 0.9366212 | 116.5923 | 2.84878
K477 | 39 | 12.9 | 400 | 1752.069 | 0.2422342 | 116.1668 | 0.08078061 | 2.004037 | 1.822339 | 0.08388742 | 7.908156 | 0.3342113 | 3.539725 | 0.52807 | 0.5270602 | 0.9614788 | 34.604999 | 53.4683 | -13172.21 | 0.3421279 | 0.6634719 | 67.63085 | 2.526761
K477 | 39 | 13.3 | 500 | 1752.069 | 0.2422342 | 116.1668 | 0.08078061 | 2.004037 | 1.822339 | 0.08388742 | 7.908156 | 0.3342113 | 3.539725 | 0.52807 | 0.5270602 | 0.9614788 | 33.340702 | 58.36389 | -9749.235 | 0.3090799 | 0.7808609 | 20.21082 | 3.097852
K477 | 39 | 13.7 | 600 | 1752.069 | 0.2422342 | 116.1668 | 0.08078061 | 2.004037 | 1.822339 | 0.08388742 | 7.908156 | 0.3342113 | 3.539725 | 0.52807 | 0.5270602 | 0.9614788 | 33.861673 | 62.46726 | -6375.408 | 0.3047585 | 0.7671005 | 20.11056 | 0.6780021
K477 | 39 | 14.3 | 700 | 1752.069 | 0.2422342 | 116.1668 | 0.08078061 | 2.004037 | 1.822339 | 0.08388742 | 7.908156 | 0.3342113 | 3.539725 | 0.52807 | 0.5270602 | 0.9614788 | 36.357438 | 66.26601 | -2869.769 | 0.3109626 | 0.751897 | 29.18273 | 0.711383
K480 | 40 | 11.3 | 100 | 1800.211 | 0.250877 | 115.6044 | 0.08258496 | 2.12147 | 1.841539 | 0.09167233 | 8.100005 | 0.3164016 | 3.47704 | 0.5627943 | 0.4935185 | 0.9057889 | 27.139251 | 35.43839 | -20137.07 | 0.3197417 | 1.006161 | 134.3557 | 2.273102
K480 | 40 | 12.56 | 200 | 1800.211 | 0.250877 | 115.6044 | 0.08258496 | 2.12147 | 1.841539 | 0.09167233 | 8.100005 | 0.3164016 | 3.47704 | 0.5627943 | 0.4935185 | 0.9057889 | 34.701012 | 44.00533 | -16459.37 | 0.2296299 | 0.9430092 | 44.00617 | 2.769616
K480 | 40 | 13.82 | 300 | 1800.211 | 0.250877 | 115.6044 | 0.08258496 | 2.12147 | 1.841539 | 0.09167233 | 8.100005 | 0.3164016 | 3.47704 | 0.5627943 | 0.4935185 | 0.9057889 | 30.155621 | 49.82538 | -13428.8 | 0.2283734 | 0.790122 | 37.95333 | 0.4164801
K480 | 40 | 15.49 | 400 | 1800.211 | 0.250877 | 115.6044 | 0.08258496 | 2.12147 | 1.841539 | 0.09167233 | 8.100005 | 0.3164016 | 3.47704 | 0.5627943 | 0.4935185 | 0.9057889 | 29.305138 | 54.61679 | -10451.72 | 0.2386784 | 0.7187222 | 46.00363 | 0.5036179
K480 | 40 | 16.75 | 500 | 1800.211 | 0.250877 | 115.6044 | 0.08258496 | 2.12147 | 1.841539 | 0.09167233 | 8.100005 | 0.3164016 | 3.47704 | 0.5627943 | 0.4935185 | 0.9057889 | 30.811866 | 58.77306 | -7449.174 | 0.2393053 | 0.7061484 | 48.04013 | 0.5322894
K480 | 40 | 17.16 | 600 | 1800.211 | 0.250877 | 115.6044 | 0.08258496 | 2.12147 | 1.841539 | 0.09167233 | 8.100005 | 0.3164016 | 3.47704 | 0.5627943 | 0.4935185 | 0.9057889 | 32.745373 | 62.63151 | -4275.041 | 0.2379154 | 0.7030477 | 49.98853 | 0.5522965
K480 | 40 | 18.42 | 700 | 1800.211 | 0.250877 | 115.6044 | 0.08258496 | 2.12147 | 1.841539 | 0.09167233 | 8.100005 | 0.3164016 | 3.47704 | 0.5627943 | 0.4935185 | 0.9057889 | 35.040393 | 66.30336 | -886.6066 | 0.2335997 | 0.7113899 | 52.01529 | 0.5605944
K480 | 40 | 20.1 | 750 | 1800.211 | 0.250877 | 115.6044 | 0.08258496 | 2.12147 | 1.841539 | 0.09167233 | 8.100005 | 0.3164016 | 3.47704 | 0.5627943 | 0.4935185 | 0.9057889 | 36.33702 | 68.09041 | 897.0358 | 0.2298571 | 0.7214458 | 53.09729 | 0.5587413
K480 | 40 | 20.51 | 800 | 1800.211 | 0.250877 | 115.6044 | 0.08258496 | 2.12147 | 1.841539 | 0.09167233 | 8.100005 | 0.3164016 | 3.47704 | 0.5627943 | 0.4935185 | 0.9057889 | 37.850389 | 69.85896 | 2750.685 | 0.2246464 | 0.7371184 | 54.24224 | 0.5518266
K480 | 40 | 21.77 | 850 | 1800.211 | 0.250877 | 115.6044 | 0.08258496 | 2.12147 | 1.841539 | 0.09167233 | 8.100005 | 0.3164016 | 3.47704 | 0.5627943 | 0.4935185 | 0.9057889 | 39.680451 | 71.68883 | 4761.422 | 0.2168334 | 0.7650442 | 55.10691 | 0.5291955
K480 | 40 | 22.61 | 900 | 1800.211 | 0.250877 | 115.6044 | 0.08258496 | 2.12147 | 1.841539 | 0.09167233 | 8.100005 | 0.3164016 | 3.47704 | 0.5627943 | 0.4935185 | 0.9057889 | 41.753457 | 73.4596 | 6794.572 | 0.2072534 | 0.7992498 | 56.63167 | 0.5111506
K480 | 40 | 23.45 | 950 | 1800.211 | 0.250877 | 115.6044 | 0.08258496 | 2.12147 | 1.841539 | 0.09167233 | 8.100005 | 0.3164016 | 3.47704 | 0.5627943 | 0.4935185 | 0.9057889 | 60.631473 | 75.40998 | 9134.467 | 0.1931382 | 0.8319702 | 62.23905 | 0.4964024
Rene 80 | 40 | 11.25 | 72.98 | 1782.845 | 0.2308454 | 115.9193 | 0.07596851 | 1.284571 | 1.836201 | 0.08544422 | 8.141946 | 0.3121841 | 3.466709 | 0.5658746 | 0.4982498 | 0.8953076 | 26.625796 | 33.70306 | -20333.15 | 0.3056625 | 0.9957551 | 120.4474 | 2.335707
Rene 80 | 40 | 11.51 | 163.67 | 1782.845 | 0.2308454 | 115.9193 | 0.07596851 | 1.284571 | 1.836201 | 0.08544422 | 8.141946 | 0.3121841 | 3.466709 | 0.5658746 | 0.4982498 | 0.8953076 | 34.977676 | 41.4649 | -17248.84 | 0.244896 | 0.9273935 | 62.42571 | 2.575188
Rene 80 | 40 | 11.78 | 239.87 | 1782.845 | 0.2308454 | 115.9193 | 0.07596851 | 1.284571 | 1.836201 | 0.08544422 | 8.141946 | 0.3121841 | 3.466709 | 0.5658746 | 0.4982498 | 0.8953076 | 29.639615 | 46.68683 | -14785.86 | 0.2241291 | 0.7889138 | 38.7063 | 0.4276815
Rene 80 | 40 | 12.08 | 312.45 | 1782.845 | 0.2308454 | 115.9193 | 0.07596851 | 1.284571 | 1.836201 | 0.08544422 | 8.141946 | 0.3121841 | 3.466709 | 0.5658746 | 0.4982498 | 0.8953076 | 30.796123 | 50.68212 | -12593.48 | 0.2343712 | 0.7143713 | 46.94569 | 0.4927261
Rene 80 | 40 | 12.35 | 377.77 | 1782.845 | 0.2308454 | 115.9193 | 0.07596851 | 1.284571 | 1.836201 | 0.08544422 | 8.141946 | 0.3121841 | 3.466709 | 0.5658746 | 0.4982498 | 0.8953076 | 31.156615 | 53.94833 | -10575.83 | 0.2452127 | 0.6493642 | 55.02407 | 0.5697906
Rene 80 | 40 | 12.62 | 435.85 | 1782.845 | 0.2308454 | 115.9193 | 0.07596851 | 1.284571 | 1.836201 | 0.08544422 | 8.141946 | 0.3121841 | 3.466709 | 0.5658746 | 0.4982498 | 0.8953076 | 31.809252 | 56.63869 | -8747.339 | 0.2557574 | 0.5928145 | 62.81369 | 0.623354
Rene 80 | 40 | 12.85 | 486.67 | 1782.845 | 0.2308454 | 115.9193 | 0.07596851 | 1.284571 | 1.836201 | 0.08544422 | 8.141946 | 0.3121841 | 3.466709 | 0.5658746 | 0.4982498 | 0.8953076 | 30.424876 | 58.85726 | -7118.57 | 0.2650844 | 0.544873 | 69.98877 | 0.653062
Rene 80 | 40 | 13.18 | 552.06 | 1782.845 | 0.2308454 | 115.9193 | 0.07596851 | 1.284571 | 1.836201 | 0.08544422 | 8.141946 | 0.3121841 | 3.466709 | 0.5658746 | 0.4982498 | 0.8953076 | 31.585766 | 61.4151 | -5092.072 | 0.2639792 | 0.5442701 | 70.72909 | 0.6552083
Rene 80 | 40 | 13.48 | 610.11 | 1782.845 | 0.2308454 | 115.9193 | 0.07596851 | 1.284571 | 1.836201 | 0.08544422 | 8.141946 | 0.3121841 | 3.466709 | 0.5658746 | 0.4982498 | 0.8953076 | 32.766841 | 63.6012 | -3224.955 | 0.2621405 | 0.5462339 | 71.46745 | 0.6530463
Rene 80 | 40 | 13.75 | 657.33 | 1782.845 | 0.2308454 | 115.9193 | 0.07596851 | 1.284571 | 1.836201 | 0.08544422 | 8.141946 | 0.3121841 | 3.466709 | 0.5658746 | 0.4982498 | 0.8953076 | 33.844569 | 65.33505 | -1652.712 | 0.2598902 | 0.5499059 | 72.14045 | 0.6479367
Rene 80 | 40 | 14.1 | 715.44 | 1782.845 | 0.2308454 | 115.9193 | 0.07596851 | 1.284571 | 1.836201 | 0.08544422 | 8.141946 | 0.3121841 | 3.466709 | 0.5658746 | 0.4982498 | 0.8953076 | 35.174535 | 67.42431 | 351.7774 | 0.2559383 | 0.5576489 | 73.07221 | 0.6367828
Rene 80 | 40 | 14.46 | 769.94 | 1782.845 | 0.2308454 | 115.9193 | 0.07596851 | 1.284571 | 1.836201 | 0.08544422 | 8.141946 | 0.3121841 | 3.466709 | 0.5658746 | 0.4982498 | 0.8953076 | 36.644022 | 69.34984 | 2307.7 | 0.2507094 | 0.5692074 | 74.06105 | 0.6206125
Rene 80 | 40 | 14.9 | 831.72 | 1782.845 | 0.2308454 | 115.9193 | 0.07596851 | 1.284571 | 1.836201 | 0.08544422 | 8.141946 | 0.3121841 | 3.466709 | 0.5658746 | 0.4982498 | 0.8953076 | 38.67424 | 71.51397 | 4631.885 | 0.2423877 | 0.5896049 | 75.32915 | 0.5943877
Rene 80 | 40 | 15.29 | 888.89 | 1782.845 | 0.2308454 | 115.9193 | 0.07596851 | 1.284571 | 1.836201 | 0.08544422 | 8.141946 | 0.3121841 | 3.466709 | 0.5658746 | 0.4982498 | 0.8953076 | 41.088367 | 73.52268 | 6908.763 | 0.2315334 | 0.6191789 | 76.65478 | 0.5612888
Rene 80 | 40 | 15.74 | 940.72 | 1782.845 | 0.2308454 | 115.9193 | 0.07596851 | 1.284571 | 1.836201 | 0.08544422 | 8.141946 | 0.3121841 | 3.466709 | 0.5658746 | 0.4982498 | 0.8953076 | 44.035084 | 75.37603 | 9110.663 | 0.2178756 | 0.6606922 | 77.99724 | 0.5225159
Rene 80 | 40 | 16.21 | 991.67 | 1782.845 | 0.2308454 | 115.9193 | 0.07596851 | 1.284571 | 1.836201 | 0.08544422 | 8.141946 | 0.3121841 | 3.466709 | 0.5658746 | 0.4982498 | 0.8953076 | 48.193796 | 77.26579 | 11453.12 | 0.199056 | 0.7254449 | 79.46865 | 0.4744741
Rene 80 | 40 | 16.66 | 1035.28 | 1782.845 | 0.2308454 | 115.9193 | 0.07596851 | 1.284571 | 1.836201 | 0.08544422 | 8.141946 | 0.3121841 | 3.466709 | 0.5658746 | 0.4982498 | 0.8953076 | 53.581678 | 78.98382 | 13664.03 | 0.1762259 | 0.816072 | 80.87935 | 0.4233944
Rene 80 | 40 | 17.1 | 1075.56 | 1782.845 | 0.2308454 | 115.9193 | 0.07596851 | 1.284571 | 1.836201 | 0.08544422 | 8.141946 | 0.3121841 | 3.466709 | 0.5658746 | 0.4982498 | 0.8953076 | 61.374567 | 80.71678 | 15967 | 0.1460887 | 0.9590196 | 82.36113 | 0.3649554
Rene 80 | 40 | 17.46 | 1104.44 | 1782.845 | 0.2308454 | 115.9193 | 0.07596851 | 1.284571 | 1.836201 | 0.08544422 | 8.141946 | 0.3121841 | 3.466709 | 0.5658746 | 0.4982498 | 0.8953076 | 69.950657 | 82.10178 | 17855.33 | 0.1158735 | 1.137446 | 83.58964 | 0.3130256
Rene 80 | 40 | 17.87 | 1137.22 | 1782.845 | 0.2308454 | 115.9193 | 0.07596851 | 1.284571 | 1.836201 | 0.08544422 | 8.141946 | 0.3121841 | 3.466709 | 0.5658746 | 0.4982498 | 0.8953076 | 85.209037 | 83.91036 | 20377.32 | 0.06729359 | 1.542413 | 85.27094 | 0.2353753
Rene 80 | 40 | 18.17 | 1155.5 | 1782.845 | 0.2308454 | 115.9193 | 0.07596851 | 1.284571 | 1.836201 | 0.08544422 | 8.141946 | 0.3121841 | 3.466709 | 0.5658746 | 0.4982498 | 0.8953076 | 98.060156 | 85.0858 | 22046.09 | 0.0300115 | 1.81853 | 86.42324 | 0.1730381
Rene 80 | 40 | 18.7 | 1185.56 | 1782.845 | 0.2308454 | 115.9193 | 0.07596851 | 1.284571 | 1.836201 | 0.08544422 | 8.141946 | 0.3121841 | 3.466709 | 0.5658746 | 0.4982498 | 0.8953076 | 43.511443 | 86.18025 | 23623.65 | 0.02040013 | 0.1286314 | 88.06429 | 0.1286314
Rene 80 | 40 | 19.15 | 1203 | 1782.845 | 0.2308454 | 115.9193 | 0.07596851 | 1.284571 | 1.836201 | 0.08544422 | 8.141946 | 0.3121841 | 3.466709 | 0.5658746 | 0.4982498 | 0.8953076 | 43.990078 | 86.70021 | 24386.66 | 0.02193603 | 0.1095134 | 88.99334 | 0.1095134
Rene 80 | 40 | 19.47 | 1214 | 1782.845 | 0.2308454 | 115.9193 | 0.07596851 | 1.284571 | 1.836201 | 0.08544422 | 8.141946 | 0.3121841 | 3.466709 | 0.5658746 | 0.4982498 | 0.8953076 | 44.295266 | 87.02793 | 24872.22 | 0.02293008 | 0.09503963 | 89.59288 | 0.09503963
K491 | 41 | 12.19 | 101 | 1676.86 | 0.2291795 | 115.6824 | 0.0760194 | 1.661998 | 1.823087 | 0.08186657 | 7.934934 | 0.3557961 | 3.386258 | 0.5544675 | 0.4958232 | 0.8919175 | 30.176347 | 34.34044 | -27871.71 | 0.3429715 | 0.8942015 | 107.0022 | 2.76709
K491 | 41 | 12.39 | 200 | 1676.86 | 0.2291795 | 115.6824 | 0.0760194 | 1.661998 | 1.823087 | 0.08186657 | 7.934934 | 0.3557961 | 3.386258 | 0.5544675 | 0.4958232 | 0.8919175 | 29.589114 | 41.17334 | -24990.92 | 0.347728 | 0.7633261 | 83.91732 | 3.175709
K491 | 41 | 12.86 | 300 | 1676.86 | 0.2291795 | 115.6824 | 0.0760194 | 1.661998 | 1.823087 | 0.08186657 | 7.934934 | 0.3557961 | 3.386258 | 0.5544675 | 0.4958232 | 0.8919175 | 29.761095 | 47.46559 | -21702.32 | 0.3018786 | 0.5319178 | 14.62076 | 0.4180201
K491 | 41 | 13.09 | 400 | 1676.86 | 0.2291795 | 115.6824 | 0.0760194 | 1.661998 | 1.823087 | 0.08186657 | 7.934934 | 0.3557961 | 3.386258 | 0.5544675 | 0.4958232 | 0.8919175 | 31.686744 | 52.40022 | -18631.33 | 0.3129195 | 0.5130304 | 15.68005 | 0.8182474
K491 | 41 | 13.41 | 505 | 1676.86 | 0.2291795 | 115.6824 | 0.0760194 | 1.661998 | 1.823087 | 0.08186657 | 7.934934 | 0.3557961 | 3.386258 | 0.5544675 | 0.4958232 | 0.8919175 | 31.341629 | 57.16211 | -15178.32 | 0.3230559 | 0.5046304 | 15.69414 | 1.240216
K491 | 41 | 13.53 | 606 | 1676.86 | 0.2291795 | 115.6824 | 0.0760194 | 1.661998 | 1.823087 | 0.08186657 | 7.934934 | 0.3557961 | 3.386258 | 0.5544675 | 0.4958232 | 0.8919175 | 33.143594 | 61.08913 | -11926.38 | 0.3308182 | 0.4954158 | 18.25011 | 1.547092
K491 | 41 | 13.88 | 707 | 1676.86 | 0.2291795 | 115.6824 | 0.0760194 | 1.661998 | 1.823087 | 0.08186657 | 7.934934 | 0.3557961 | 3.386258 | 0.5544675 | 0.4958232 | 0.8919175 | 35.433709 | 64.81397 | -8464.9 | 0.3340193 | 0.4878158 | 22.93609 | 1.601644
K491 | 41 | 14.19 | 800 | 1676.86 | 0.2291795 | 115.6824 | 0.0760194 | 1.661998 | 1.823087 | 0.08186657 | 7.934934 | 0.3557961 | 3.386258 | 0.5544675 | 0.4958232 | 0.8919175 | 38.905936 | 68.5548 | -4628.937 | 0.3387338 | 0.4491305 | 35.75935 | 1.30662
K491 | 41 | 14.67 | 900 | 1676.86 | 0.2291795 | 115.6824 | 0.0760194 | 1.661998 | 1.823087 | 0.08186657 | 7.934934 | 0.3557961 | 3.386258 | 0.5544675 | 0.4958232 | 0.8919175 | 38.443903 | 72.20937 | -525.3189 | 0.3239501 | 0.4590209 | 48.84796 | 1.051038
K4002 | 42 | 12.38 | 100 | 1719.254 | 0.313665 | 115.7035 | 0.07992777 | 2.120897 | 1.838911 | 0.09486651 | 8.113751 | 0.3717609 | 3.320452 | 0.5220438 | 0.502348 | 0.9008158 | 27.317785 | 35.3787 | -25345.59 | 0.2018913 | 1.264861 | 61.82113 | 3.693531
K4002 | 42 | 12.42 | 200 | 1719.254 | 0.313665 | 115.7035 | 0.07992777 | 2.120897 | 1.838911 | 0.09486651 | 8.113751 | 0.3717609 | 3.320452 | 0.5220438 | 0.502348 | 0.9008158 | 29.844058 | 42.1423 | -22492.03 | 0.2069162 | 0.9894378 | 44.45492 | 4.255117
K4002 | 42 | 12.58 | 300 | 1719.254 | 0.313665 | 115.7035 | 0.07992777 | 2.120897 | 1.838911 | 0.09486651 | 8.113751 | 0.3717609 | 3.320452 | 0.5220438 | 0.502348 | 0.9008158 | 29.319257 | 47.87883 | -19501.11 | 0.2143032 | 0.6020232 | 22.15273 | 4.747238
K4002 | 42 | 12.4 | 400 | 1719.254 | 0.313665 | 115.7035 | 0.07992777 | 2.120897 | 1.838911 | 0.09486651 | 8.113751 | 0.3717609 | 3.320452 | 0.5220438 | 0.502348 | 0.9008158 | 30.654603 | 52.76214 | -16462.82 | 0.2271235 | 0.4091897 | 8.463984 | 0.8128736
K4002 | 42 | 12.88 | 500 | 1719.254 | 0.313665 | 115.7035 | 0.07992777 | 2.120897 | 1.838911 | 0.09486651 | 8.113751 | 0.3717609 | 3.320452 | 0.5220438 | 0.502348 | 0.9008158 | 33.261529 | 57.34179 | -13178.27 | 0.2499348 | 0.5251976 | 13.2528 | 0.5264759
K4002 | 42 | 13.13 | 600 | 1719.254 | 0.313665 | 115.7035 | 0.07992777 | 2.120897 | 1.838911 | 0.09486651 | 8.113751 | 0.3717609 | 3.320452 | 0.5220438 | 0.502348 | 0.9008158 | 35.502918 | 61.26265 | -9906.985 | 0.2645409 | 0.3830639 | 6.676526 | 0.3830632
K4002 | 42 | 13.89 | 700 | 1719.254 | 0.313665 | 115.7035 | 0.07992777 | 2.120897 | 1.838911 | 0.09486651 | 8.113751 | 0.3717609 | 3.320452 | 0.5220438 | 0.502348 | 0.9008158 | 39.529805 | 65.3278 | -6153.903 | 0.2896026 | 0.3634386 | 21.73517 | 0.3634385
K4002 | 42 | 13.77 | 800 | 1719.254 | 0.313665 | 115.7035 | 0.07992777 | 2.120897 | 1.838911 | 0.09486651 | 8.113751 | 0.3717609 | 3.320452 | 0.5220438 | 0.502348 | 0.9008158 | 43.253072 | 69.43285 | -2050.626 | 0.2893989 | 0.6281107 | 55.76894 | 0.3161339
K4002 | 42 | 14.28 | 900 | 1719.254 | 0.313665 | 115.7035 | 0.07992777 | 2.120897 | 1.838911 | 0.09486651 | 8.113751 | 0.3717609 | 3.320452 | 0.5220438 | 0.502348 | 0.9008158 | 42.92467 | 73.55864 | 2574.352 | 0.2699778 | 0.7198764 | 55.81733 | 0.2132084
K4002 | 42 | 15.04 | 1000 | 1719.254 | 0.313665 | 115.7035 | 0.07992777 | 2.120897 | 1.838911 | 0.09486651 | 8.113751 | 0.3717609 | 3.320452 | 0.5220438 | 0.502348 | 0.9008158 | 45.052968 | 77.17115 | 6990.911 | 0.2332261 | 0.8098554 | 46.96514 | 0.1707209
K4002 | 42 | 15.55 | 1050 | 1719.254 | 0.313665 | 115.7035 | 0.07992777 | 2.120897 | 1.838911 | 0.09486651 | 8.113751 | 0.3717609 | 3.320452 | 0.5220438 | 0.502348 | 0.9008158 | 48.675945 | 78.972 | 9329.004 | 0.2334508 | 0.7023568 | 41.66487 | 0.171077
DZ4 | 43 | 9.17 | 108 | 1697.224 | 0.2962244 | 115.503 | 0.0777201 | 1.864417 | 1.84315 | 0.09079263 | 7.953837 | 0.3573475 | 3.277504 | 0.5277816 | 0.4581769 | 0.8576632 | 26.544964 | 35.43933 | -24699.25 | 0.1451194 | 1.124216 | 59.0162 | 2.687685
DZ4 | 43 | 10.68 | 208 | 1697.224 | 0.2962244 | 115.503 | 0.0777201 | 1.864417 | 1.84315 | 0.09079263 | 7.953837 | 0.3573475 | 3.277504 | 0.5277816 | 0.4581769 | 0.8576632 | 28.737543 | 41.86274 | -21938.16 | 0.1575516 | 0.7657587 | 47.41542 | 2.527485
DZ4 | 43 | 11.48 | 298 | 1697.224 | 0.2962244 | 115.503 | 0.0777201 | 1.864417 | 1.84315 | 0.09079263 | 7.953837 | 0.3573475 | 3.277504 | 0.5277816 | 0.4581769 | 0.8576632 | 29.430115 | 46.98947 | -19247.73 | 0.1714726 | 0.3773085 | 26.42888 | 0.8440167
DZ4 | 43 | 12.22 | 400 | 1697.224 | 0.2962244 | 115.503 | 0.0777201 | 1.864417 | 1.84315 | 0.09079263 | 7.953837 | 0.3573475 | 3.277504 | 0.5277816 | 0.4581769 | 0.8576632 | 29.383673 | 52.73908 | -15893.1 | 0.2387082 | 0.3248488 | 8.528283 | 0.3248488
DZ4 | 43 | 12.81 | 498 | 1697.224 | 0.2962244 | 115.503 | 0.0777201 | 1.864417 | 1.84315 | 0.09079263 | 7.953837 | 0.3573475 | 3.277504 | 0.5277816 | 0.4581769 | 0.8576632 | 33.585753 | 56.3698 | -12977.85 | 0.2106709 | 0.3453931 | 13.06499 | 0.3453931
DZ4 | 43 | 13.07 | 603 | 1697.224 | 0.2962244 | 115.503 | 0.0777201 | 1.864417 | 1.84315 | 0.09079263 | 7.953837 | 0.3573475 | 3.277504 | 0.5277816 | 0.4581769 | 0.8576632 | 32.431857 | 60.79743 | -9672.995 | 0.2428309 | 0.3217756 | 7.166548 | 0.3217756
DZ4 | 43 | 13.53 | 704 | 1697.224 | 0.2962244 | 115.503 | 0.0777201 | 1.864417 | 1.84315 | 0.09079263 | 7.953837 | 0.3573475 | 3.277504 | 0.5277816 | 0.4581769 | 0.8576632 | 34.524819 | 64.45192 | -6287.985 | 0.2393775 | 0.3179189 | 7.961477 | 0.3179189
DZ4 | 43 | 14.09 | 798 | 1697.224 | 0.2962244 | 115.503 | 0.0777201 | 1.864417 | 1.84315 | 0.09079263 | 7.953837 | 0.3573475 | 3.277504 | 0.5277816 | 0.4581769 | 0.8576632 | 37.452199 | 67.86622 | -2828.276 | 0.24055 | 0.5648428 | 9.673756 | 1.629606
DZ4 | 43 | 14.81 | 907 | 1697.224 | 0.2962244 | 115.503 | 0.0777201 | 1.864417 | 1.84315 | 0.09079263 | 7.953837 | 0.3573475 | 3.277504 | 0.5277816 | 0.4581769 | 0.8576632 | 41.668158 | 71.76637 | 1561.721 | 0.2288261 | 0.6646959 | 13.23402 | 1.538398
DZ4 | 43 | 15.2 | 950 | 1697.224 | 0.2962244 | 115.503 | 0.0777201 | 1.864417 | 1.84315 | 0.09079263 | 7.953837 | 0.3573475 | 3.277504 | 0.5277816 | 0.4581769 | 0.8576632 | 41.485223 | 72.94408 | 3050.533 | 0.2184141 | 0.2823774 | 13.45608 | 0.2823774
DZ17G | 45 | 12.5 | 100 | 1693.462 | 0.2494869 | 115.2494 | 0.07957635 | 1.865512 | 1.833053 | 0.08639945 | 8.017228 | 0.3476939 | 3.316817 | 0.5532926 | 0.504849 | 0.8696486 | 28.617952 | 34.67673 | -25960.48 | 0.3513951 | 1.054315 | 157.0165 | 2.309981
DZ17G | 45 | 12.9 | 200 | 1693.462 | 0.2494869 | 115.2494 | 0.07957635 | 1.865512 | 1.833053 | 0.08639945 | 8.017228 | 0.3476939 | 3.316817 | 0.5532926 | 0.504849 | 0.8696486 | 30.004416 | 41.52344 | -23074.24 | 0.361473 | 0.9479955 | 141.8376 | 2.464627
DZ17G | 45 | 13 | 300 | 1693.462 | 0.2494869 | 115.2494 | 0.07957635 | 1.865512 | 1.833053 | 0.08639945 | 8.017228 | 0.3476939 | 3.316817 | 0.5532926 | 0.504849 | 0.8696486 | 28.173038 | 48.86433 | -19243.66 | 0.2977631 | 0.5848894 | 8.984538 | 0.2731117
DZ17G | 45 | 13.1 | 400 | 1693.462 | 0.2494869 | 115.2494 | 0.07957635 | 1.865512 | 1.833053 | 0.08639945 | 8.017228 | 0.3476939 | 3.316817 | 0.5532926 | 0.504849 | 0.8696486 | 29.935899 | 53.52736 | -16341.78 | 0.2989287 | 0.6314563 | 6.206377 | 0.2810022
DZ17G | 45 | 13.3 | 500 | 1693.462 | 0.2494869 | 115.2494 | 0.07957635 | 1.865512 | 1.833053 | 0.08639945 | 8.017228 | 0.3476939 | 3.316817 | 0.5532926 | 0.504849 | 0.8696486 | 32.039553 | 57.81307 | -13245.08 | 0.3083236 | 0.6165263 | 6.596225 | 0.9546131
DZ17G | 45 | 13.5 | 600 | 1693.462 | 0.2494869 | 115.2494 | 0.07957635 | 1.865512 | 1.833053 | 0.08639945 | 8.017228 | 0.3476939 | 3.316817 | 0.5532926 | 0.504849 | 0.8696486 | 34.310915 | 61.84425 | -9928.598 | 0.316871 | 0.5967179 | 7.776256 | 1.763908
DZ17G | 45 | 13.7 | 700 | 1693.462 | 0.2494869 | 115.2494 | 0.07957635 | 1.865512 | 1.833053 | 0.08639945 | 8.017228 | 0.3476939 | 3.316817 | 0.5532926 | 0.504849 | 0.8696486 | 36.699043 | 65.69207 | -6377.804 | 0.3191626 | 0.5918907 | 14.89212 | 1.207726
DZ17G | 45 | 14 | 800 | 1693.462 | 0.2494869 | 115.2494 | 0.07957635 | 1.865512 | 1.833053 | 0.08639945 | 8.017228 | 0.3476939 | 3.316817 | 0.5532926 | 0.504849 | 0.8696486 | 36.34973 | 69.14818 | -2843.226 | 0.3018383 | 0.6661069 | 11.58527 | 1.556153
DZ17G | 45 | 14.3 | 900 | 1693.462 | 0.2494869 | 115.2494 | 0.07957635 | 1.865512 | 1.833053 | 0.08639945 | 8.017228 | 0.3476939 | 3.316817 | 0.5532926 | 0.504849 | 0.8696486 | 39.446007 | 72.58011 | 1011.683 | 0.2827442 | 0.7261996 | 12.54621 | 1.151461
DZ17G | 45 | 14.7 | 1000 | 1693.462 | 0.2494869 | 115.2494 | 0.07957635 | 1.865512 | 1.833053 | 0.08639945 | 8.017228 | 0.3476939 | 3.316817 | 0.5532926 | 0.504849 | 0.8696486 | 63.605028 | 76.54188 | 5872.508 | 0.2197803 | 0.9645171 | 27.90115 | 0.7623994
DZ22 | 46 | 11.37 | 300 | 1744.434 | 0.3166123 | 115.6584 | 0.08275667 | 2.088132 | 1.846546 | 0.09766273 | 8.041426 | 0.35237 | 3.336319 | 0.5293595 | 0.5039399 | 0.8994818 | 30.189235 | 48.00688 | -18180.09 | 0.1954896 | 0.6394995 | 23.57458 | 1.051228
DZ22 | 46 | 12.57 | 400 | 1744.434 | 0.3166123 | 115.6584 | 0.08275667 | 2.088132 | 1.846546 | 0.09766273 | 8.041426 | 0.35237 | 3.336319 | 0.5293595 | 0.5039399 | 0.8994818 | 33.715258 | 53.09609 | -15010.52 | 0.2257306 | 0.5633041 | 15.12773 | 1.147962
DZ22 | 46 | 12.85 | 500 | 1744.434 | 0.3166123 | 115.6584 | 0.08275667 | 2.088132 | 1.846546 | 0.09766273 | 8.041426 | 0.35237 | 3.336319 | 0.5293595 | 0.5039399 | 0.8994818 | 33.39903 | 57.65969 | -11716.02 | 0.251441 | 0.604665 | 4.002135 | 1.8608
DZ22 | 46 | 13.01 | 600 | 1744.434 | 0.3166123 | 115.6584 | 0.08275667 | 2.088132 | 1.846546 | 0.09766273 | 8.041426 | 0.35237 | 3.336319 | 0.5293595 | 0.5039399 | 0.8994818 | 37.096791 | 61.9892 | -8151.882 | 0.2778898 | 0.6391373 | 19.11375 | 0.620303
DZ22 | 46 | 13.63 | 700 | 1744.434 | 0.3166123 | 115.6584 | 0.08275667 | 2.088132 | 1.846546 | 0.09766273 | 8.041426 | 0.35237 | 3.336319 | 0.5293595 | 0.5039399 | 0.8994818 | 39.069928 | 66.11293 | -4346.715 | 0.2929943 | 0.6973783 | 38.18917 | 0.5004935
DZ22 | 46 | 14.08 | 800 | 1744.434 | 0.3166123 | 115.6584 | 0.08275667 | 2.088132 | 1.846546 | 0.09766273 | 8.041426 | 0.35237 | 3.336319 | 0.5293595 | 0.5039399 | 0.8994818 | 38.619953 | 69.79066 | -587.8224 | 0.2838552 | 0.7297514 | 41.64525 | 0.3353026
DZ22 | 46 | 14.6 | 900 | 1744.434 | 0.3166123 | 115.6584 | 0.08275667 | 2.088132 | 1.846546 | 0.09766273 | 8.041426 | 0.35237 | 3.336319 | 0.5293595 | 0.5039399 | 0.8994818 | 41.284241 | 73.71495 | 3826.835 | 0.2525742 | 0.792306 | 40.60909 | 0.3059347
DZ22 | 46 | 15.44 | 1000 | 1744.434 | 0.3166123 | 115.6584 | 0.08275667 | 2.088132 | 1.846546 | 0.09766273 | 8.041426 | 0.35237 | 3.336319 | 0.5293595 | 0.5039399 | 0.8994818 | 46.333378 | 77.27711 | 8184.871 | 0.2220383 | 0.8695671 | 35.78131 | 0.244227
DZ22 | 46 | 16.58 | 1100 | 1744.434 | 0.3166123 | 115.6584 | 0.08275667 | 2.088132 | 1.846546 | 0.09766273 | 8.041426 | 0.35237 | 3.336319 | 0.5293595 | 0.5039399 | 0.8994818 | 53.725202 | 81.09808 | 13244.36 | 0.2150401 | 0.6472342 | 29.86027 | 0.1672454
DZ22B | 47 | 11.37 | 300 | 1743.04 | 0.3157989 | 115.5664 | 0.0817163 | 2.088646 | 1.847834 | 0.09674512 | 8.034551 | 0.3487291 | 3.321328 | 0.5283976 | 0.5054379 | 0.8944508 | 30.995589 | 47.75229 | -17914.04 | 0.1975882 | 0.8895122 | 49.65682 | 2.973722
DZ22B | 47 | 12.57 | 400 | 1743.04 | 0.3157989 | 115.5664 | 0.0817163 | 2.088646 | 1.847834 | 0.09674512 | 8.034551 | 0.3487291 | 3.321328 | 0.5283976 | 0.5054379 | 0.8944508 | 33.126553 | 53.15018 | -14583.4 | 0.223975 | 0.5653924 | 16.59664 | 1.116755
DZ22B | 47 | 12.85 | 500 | 1743.04 | 0.3157989 | 115.5664 | 0.0817163 | 2.088646 | 1.847834 | 0.09674512 | 8.034551 | 0.3487291 | 3.321328 | 0.5283976 | 0.5054379 | 0.8944508 | 33.378391 | 57.73978 | -11269.27 | 0.2610093 | 0.5671854 | 10.51413 | 2.215996
DZ22B | 47 | 13.01 | 600 | 1743.04 | 0.3157989 | 115.5664 | 0.0817163 | 2.088646 | 1.847834 | 0.09674512 | 8.034551 | 0.3487291 | 3.321328 | 0.5283976 | 0.5054379 | 0.8944508 | 37.438723 | 62.06963 | -7704.378 | 0.2830586 | 0.6134527 | 22.28426 | 0.3888192
DZ22B | 47 | 13.63 | 700 | 1743.04 | 0.3157989 | 115.5664 | 0.0817163 | 2.088646 | 1.847834 | 0.09674512 | 8.034551 | 0.3487291 | 3.321328 | 0.5283976 | 0.5054379 | 0.8944508 | 39.284731 | 66.22169 | -3873.483 | 0.2865182 | 0.7242167 | 34.75623 | 0.4743591
DZ22B | 47 | 14.08 | 800 | 1743.04 | 0.3157989 | 115.5664 | 0.0817163 | 2.088646 | 1.847834 | 0.09674512 | 8.034551 | 0.3487291 | 3.321328 | 0.5283976 | 0.5054379 | 0.8944508 | 38.116742 | 69.83958 | -173.5141 | 0.2747499 | 0.7608012 | 36.97156 | 0.3107755
DZ22B | 47 | 14.6 | 900 | 1743.04 | 0.3157989 | 115.5664 | 0.0817163 | 2.088646 | 1.847834 | 0.09674512 | 8.034551 | 0.3487291 | 3.321328 | 0.5283976 | 0.5054379 | 0.8944508 | 41.390755 | 73.75531 | 4228.633 | 0.2434729 | 0.8394844 | 37.07007 | 0.3041985
DZ22B | 47 | 15.44 | 1000 | 1743.04 | 0.3157989 | 115.5664 | 0.0817163 | 2.088646 | 1.847834 | 0.09674512 | 8.034551 | 0.3487291 | 3.321328 | 0.5283976 | 0.5054379 | 0.8944508 | 46.713026 | 77.33566 | 8609.085 | 0.2217819 | 0.8413738 | 32.26882 | 0.2429292
DZ22B | 47 | 16.58 | 1100 | 1743.04 | 0.3157989 | 115.5664 | 0.0817163 | 2.088646 | 1.847834 | 0.09674512 | 8.034551 | 0.3487291 | 3.321328 | 0.5283976 | 0.5054379 | 0.8944508 | 56.82102 | 81.20333 | 13730.49 | 0.2158761 | 0.6066146 | 26.15437 | 0.1580804
DZ38G | 48 | 10.82 | 100 | 1765.299 | 0.2504096 | 115.8087 | 0.0787977 | 2.005862 | 1.8244 | 0.08782102 | 8.057668 | 0.341782 | 3.499084 | 0.5494747 | 0.4716212 | 0.9253283 | 27.012121 | 35.26929 | -21748.9 | 0.2184638 | 1.253681 | 81.40749 | 2.637952
DZ38G | 48 | 11.95 | 200 | 1765.299 | 0.2504096 | 115.8087 | 0.0787977 | 2.005862 | 1.8244 | 0.08782102 | 8.057668 | 0.341782 | 3.499084 | 0.5494747 | 0.4716212 | 0.9253283 | 30.73775 | 42.03812 | -18891.15 | 0.2059715 | 1.125143 | 55.57377 | 2.857902
DZ38G | 48 | 12.42 | 300 | 1765.299 | 0.2504096 | 115.8087 | 0.0787977 | 2.005862 | 1.8244 | 0.08782102 | 8.057668 | 0.341782 | 3.499084 | 0.5494747 | 0.4716212 | 0.9253283 | 31.505879 | 48.67913 | -15426.5 | 0.2227808 | 0.6887396 | 33.86465 | 0.8391698
DZ38G | 48 | 13.09 | 400 | 1765.299 | 0.2504096 | 115.8087 | 0.0787977 | 2.005862 | 1.8244 | 0.08782102 | 8.057668 | 0.341782 | 3.499084 | 0.5494747 | 0.4716212 | 0.9253283 | 32.279485 | 53.78863 | -12248.29 | 0.2452149 | 0.6152014 | 42.19305 | 1.046302
DZ38G | 48 | 13.09 | 500 | 1765.299 | 0.2504096 | 115.8087 | 0.0787977 | 2.005862 | 1.8244 | 0.08782102 | 8.057668 | 0.341782 | 3.499084 | 0.5494747 | 0.4716212 | 0.9253283 | 32.77694 | 58.3002 | -8990.384 | 0.2624791 | 0.5605888 | 48.72676 | 1.096094
DZ38G | 48 | 13.64 | 600 | 1765.299 | 0.2504096 | 115.8087 | 0.0787977 | 2.005862 | 1.8244 | 0.08782102 | 8.057668 | 0.341782 | 3.499084 | 0.5494747 | 0.4716212 | 0.9253283 | 34.371868 | 62.38827 | -5627.623 | 0.2765158 | 0.5006251 | 57.65545 | 1.09406
DZ38G | 48 | 13.84 | 700 | 1765.299 | 0.2504096 | 115.8087 | 0.0787977 | 2.005862 | 1.8244 | 0.08782102 | 8.057668 | 0.341782 | 3.499084 | 0.5494747 | 0.4716212 | 0.9253283 | 36.675137 | 66.23129 | -2081.327 | 0.2894599 | 0.4339112 | 71.98505 | 1.035026
DZ38G | 48 | 13.84 | 800 | 1765.299 | 0.2504096 | 115.8087 | 0.0787977 | 2.005862 | 1.8244 | 0.08782102 | 8.057668 | 0.341782 | 3.499084 | 0.5494747 | 0.4716212 | 0.9253283 | 37.741955 | 69.91751 | 1687.187 | 0.2872364 | 0.401966 | 82.86779 | 0.9264093
DZ38G | 48 | 14.5 | 900 | 1765.299 | 0.2504096 | 115.8087 | 0.0787977 | 2.005862 | 1.8244 | 0.08782102 | 8.057668 | 0.341782 | 3.499084 | 0.5494747 | 0.4716212 | 0.9253283 | 42.240307 | 73.4629 | 5669.873 | 0.2647252 | 0.4453969 | 86.109 | 0.8137893
DZ125 | 49 | 12.45 | 300 | 1729.928 | 0.3032705 | 115.5552 | 0.08088021 | 2.088709 | 1.842605 | 0.09167022 | 8.26302 | 0.3668807 | 3.275487 | 0.5213295 | 0.51046 | 0.8817259 | 37.927248 | 48.43596 | -17767.39 | 0.2101894 | 0.7594935 | 32.09425 | 4.64167
DZ125 | 49 | 12.86 | 400 | 1729.928 | 0.3032705 | 115.5552 | 0.08088021 | 2.088709 | 1.842605 | 0.09167022 | 8.26302 | 0.3668807 | 3.275487 | 0.5213295 | 0.51046 | 0.8817259 | 30.491238 | 53.5401 | -14558.78 | 0.2460871 | 0.3824756 | 26.12135 | 0.4718415
DZ125 | 49 | 13.26 | 500 | 1729.928 | 0.3032705 | 115.5552 | 0.08088021 | 2.088709 | 1.842605 | 0.09167022 | 8.26302 | 0.3668807 | 3.275487 | 0.5213295 | 0.51046 | 0.8817259 | 33.563974 | 58.15478 | -11284.6 | 0.2564113 | 0.6377882 | 50.3615 | 0.8132
DZ125 | 49 | 13.53 | 600 | 1729.928 | 0.3032705 | 115.5552 | 0.08088021 | 2.088709 | 1.842605 | 0.09167022 | 8.26302 | 0.3668807 | 3.275487 | 0.5213295 | 0.51046 | 0.8817259 | 36.120167 | 62.41341 | -7772.488 | 0.2590834 | 0.6522892 | 57.335 | 0.5317345
DZ125 | 49 | 14.04 | 700 | 1729.928 | 0.3032705 | 115.5552 | 0.08088021 | 2.088709 | 1.842605 | 0.09167022 | 8.26302 | 0.3668807 | 3.275487 | 0.5213295 | 0.51046 | 0.8817259 | 41.047966 | 66.34198 | -4019.231 | 0.2776966 | 0.3411112 | 35.47891 | 0.3411112
DZ125 | 49 | 14.55 | 800 | 1729.928 | 0.3032705 | 115.5552 | 0.08088021 | 2.088709 | 1.842605 | 0.09167022 | 8.26302 | 0.3668807 | 3.275487 | 0.5213295 | 0.51046 | 0.8817259 | 39.306999 | 70.50629 | 238.8756 | 0.2783256 | 0.2397806 | 29.32145 | 0.2397806
DZ125 | 49 | 15.06 | 900 | 1729.928 | 0.3032705 | 115.5552 | 0.08088021 | 2.088709 | 1.842605 | 0.09167022 | 8.26302 | 0.3668807 | 3.275487 | 0.5213295 | 0.51046 | 0.8817259 | 44.248208 | 73.70525 | 3617.643 | 0.2761284 | 0.5690005 | 58.16094 | 0.7343659
DZ125 | 49 | 16.02 | 1000 | 1729.928 | 0.3032705 | 115.5552 | 0.08088021 | 2.088709 | 1.842605 | 0.09167022 | 8.26302 | 0.3668807 | 3.275487 | 0.5213295 | 0.51046 | 0.8817259 | 48.316837 | 77.72938 | 8531.958 | 0.2421143 | 0.5953997 | 47.35844 | 0.6557783
DZ125 | 49 | 17.03 | 1100 | 1729.928 | 0.3032705 | 115.5552 | 0.08088021 | 2.088709 | 1.842605 | 0.09167022 | 8.26302 | 0.3668807 | 3.275487 | 0.5213295 | 0.51046 | 0.8817259 | 51.988369 | 81.56005 | 13606.04 | 0.2342588 | 0.4780024 | 38.70307 | 0.8256226
DZ125L | 50 | 11.8 | 100 | 1730.326 | 0.3021089 | 115.9891 | 0.08202263 | 1.988853 | 1.835929 | 0.09328448 | 8.081665 | 0.3737544 | 3.390889 | 0.5366138 | 0.4968722 | 0.9123607 | 27.028378 | 34.97744 | -26870.45 | 0.2978156 | 1.034911 | 98.32179 | 3.043115
DZ125L | 50 | 12.1 | 200 | 1730.326 | 0.3021089 | 115.9891 | 0.08202263 | 1.988853 | 1.835929 | 0.09328448 | 8.081665 | 0.3737544 | 3.390889 | 0.5366138 | 0.4968722 | 0.9123607 | 29.618167 | 41.655 | -24044.49 | 0.287117 | 0.9747836 | 80.09122 | 3.412646
DZ125L | 50 | 12.3 | 300 | 1730.326 | 0.3021089 | 115.9891 | 0.08202263 | 1.988853 | 1.835929 | 0.09328448 | 8.081665 | 0.3737544 | 3.390889 | 0.5366138 | 0.4968722 | 0.9123607 | 29.409314 | 48.12232 | -20667.61 | 0.2746381 | 0.6043199 | 21.86129 | 1.278033
DZ125L | 50 | 12.5 | 400 | 1730.326 | 0.3021089 | 115.9891 | 0.08202263 | 1.988853 | 1.835929 | 0.09328448 | 8.081665 | 0.3737544 | 3.390889 | 0.5366138 | 0.4968722 | 0.9123607 | 30.169207 | 52.70202 | -17755.79 | 0.2608491 | 0.5089822 | 9.189919 | 0.5708968
DZ125L | 50 | 12.8 | 500 | 1730.326 | 0.3021089 | 115.9891 | 0.08202263 | 1.988853 | 1.835929 | 0.09328448 | 8.081665 | 0.3737544 | 3.390889 | 0.5366138 | 0.4968722 | 0.9123607 | 32.348004 | 57.31489 | -14512.77 | 0.2987749 | 0.5778942 | 18.37914 | 1.217139
DZ125L | 50 | 13.1 | 600 | 1730.326 | 0.3021089 | 115.9891 | 0.08202263 | 1.988853 | 1.835929 | 0.09328448 | 8.081665 | 0.3737544 | 3.390889 | 0.5366138 | 0.4968722 | 0.9123607 | 34.067717 | 61.35123 | -11192.91 | 0.3064251 | 0.5870192 | 24.85217 | 0.4382076
DZ125L | 50 | 13.4 | 700 | 1730.326 | 0.3021089 | 115.9891 | 0.08202263 | 1.988853 | 1.835929 | 0.09328448 | 8.081665 | 0.3737544 | 3.390889 | 0.5366138 | 0.4968722 | 0.9123607 | 36.636201 | 65.18333 | -7656.435 | 0.3110697 | 0.6027395 | 31.47472 | 0.3660834
DZ125L | 50 | 13.8 | 800 | 1730.326 | 0.3021089 | 115.9891 | 0.08202263 | 1.988853 | 1.835929 | 0.09328448 | 8.081665 | 0.3737544 | 3.390889 | 0.5366138 | 0.4968722 | 0.9123607 | 39.788636 | 68.95674 | -3794.231 | 0.3077319 | 0.6373517 | 34.39405 | 0.3062
DZ125L | 50 | 14.1 | 900 | 1730.326 | 0.3021089 | 115.9891 | 0.08202263 | 1.988853 | 1.835929 | 0.09328448 | 8.081665 | 0.3737544 | 3.390889 | 0.5366138 | 0.4968722 | 0.9123607 | 41.063048 | 72.5877 | 281.4044 | 0.2884715 | 0.7061158 | 31.26499 | 0.3094517
DZ125L | 50 | 15 | 1000 | 1730.326 | 0.3021089 | 115.9891 | 0.08202263 | 1.988853 | 1.835929 | 0.09328448 | 8.081665 | 0.3737544 | 3.390889 | 0.5366138 | 0.4968722 | 0.9123607 | 62.228209 | 76.29966 | 4828.735 | 0.2525048 | 0.7797222 | 24.99237 | 0.6092367
DD3 | 51 | 12.38 | 300 | 1688.815 | 0.2810213 | 115.7653 | 0.07315396 | 1.284742 | 1.840078 | 0.08660715 | 8.001589 | 0.3528622 | 3.268037 | 0.5347376 | 0.4556109 | 0.8375272 | 28.134887 | 47.93261 | -18694.18 | 0.191874 | 0.3684554 | 24.85085 | 0.3082124
DD3 | 51 | 12.96 | 400 | 1688.815 | 0.2810213 | 115.7653 | 0.07315396 | 1.284742 | 1.840078 | 0.08660715 | 8.001589 | 0.3528622 | 3.268037 | 0.5347376 | 0.4556109 | 0.8375272 | 29.971395 | 52.56405 | -15812.24 | 0.1928498 | 0.3511628 | 25.10276 | 0.3555847
DD3 | 51 | 13.38 | 500 | 1688.815 | 0.2810213 | 115.7653 | 0.07315396 | 1.284742 | 1.840078 | 0.08660715 | 8.001589 | 0.3528622 | 3.268037 | 0.5347376 | 0.4556109 | 0.8375272 | 32.73215 | 56.89015 | -12685.64 | 0.1997761 | 0.3721656 | 24.96625 | 0.5179162
DD3 | 51 | 13.92 | 600 | 1688.815 | 0.2810213 | 115.7653 | 0.07315396 | 1.284742 | 1.840078 | 0.08660715 | 8.001589 | 0.3528622 | 3.268037 | 0.5347376 | 0.4556109 | 0.8375272 | 33.199861 | 60.96857 | -9332.93 | 0.2095115 | 0.3996255 | 25.37317 | 0.7752499
DD3 | 51 | 14.36 | 700 | 1688.815 | 0.2810213 | 115.7653 | 0.07315396 | 1.284742 | 1.840078 | 0.08660715 | 8.001589 | 0.3528622 | 3.268037 | 0.5347376 | 0.4556109 | 0.8375272 | 35.313702 | 64.68395 | -5904.501 | 0.217271 | 0.4327844 | 26.50258 | 0.9547947
DD3 | 51 | 14.66 | 800 | 1688.815 | 0.2810213 | 115.7653 | 0.07315396 | 1.284742 | 1.840078 | 0.08660715 | 8.001589 | 0.3528622 | 3.268037 | 0.5347376 | 0.4556109 | 0.8375272 | 37.74997 | 68.24899 | -2257.854 | 0.2191848 | 0.4892686 | 28.0387 | 1.031684
DD3 | 51 | 15.3 | 900 | 1688.815 | 0.2810213 | 115.7653 | 0.07315396 | 1.284742 | 1.840078 | 0.08660715 | 8.001589 | 0.3528622 | 3.268037 | 0.5347376 | 0.4556109 | 0.8375272 | 41.18422 | 71.75334 | 1677.989 | 0.2117575 | 0.5862459 | 30.11288 | 1.001971
DD3 | 51 | 16.14 | 1000 | 1688.815 | 0.2810213 | 115.7653 | 0.07315396 | 1.284742 | 1.840078 | 0.08660715 | 8.001589 | 0.3528622 | 3.268037 | 0.5347376 | 0.4556109 | 0.8375272 | 46.697218 | 75.32321 | 6045.754 | 0.1878509 | 0.7696029 | 32.91567 | 0.8669526
DD3 | 51 | 17.16 | 1100 | 1688.815 | 0.2810213 | 115.7653 | 0.07315396 | 1.284742 | 1.840078 | 0.08660715 | 8.001589 | 0.3528622 | 3.268037 | 0.5347376 | 0.4556109 | 0.8375272 | 58.422207 | 79.22411 | 11211.99 | 0.1286199 | 1.24866 | 36.84248 | 0.6217185
DD4 | 52 | 12.02 | 100 | 1757.88 | 0.2657685 | 115.9221 | 0.08086518 | 1.382961 | 1.838058 | 0.08769026 | 8.350644 | 0.3472079 | 3.337013 | 0.5737388 | 0.4958166 | 0.8411405 | 26.911107 | 35.77281 | -24045.66 | 0.3043882 | 0.9446488 | 103.7713 | 2.506966
DD4 | 52 | 12.87 | 200 | 1757.88 | 0.2657685 | 115.9221 | 0.08086518 | 1.382961 | 1.838058 | 0.08769026 | 8.350644 | 0.3472079 | 3.337013 | 0.5737388 | 0.4958166 | 0.8411405 | 29.404707 | 42.42444 | -21239.32 | 0.2848172 | 0.930011 | 76.48996 | 2.884594
DD4 | 52 | 13.37 | 300 | 1757.88 | 0.2657685 | 115.9221 | 0.08086518 | 1.382961 | 1.838058 | 0.08769026 | 8.350644 | 0.3472079 | 3.337013 | 0.5737388 | 0.4958166 | 0.8411405 | 30.97756 | 48.71881 | -17950.12 | 0.2418116 | 0.7930124 | 25.45792 | 0.5524309
DD4 | 52 | 13.37 | 400 | 1757.88 | 0.2657685 | 115.9221 | 0.08086518 | 1.382961 | 1.838058 | 0.08769026 | 8.350644 | 0.3472079 | 3.337013 | 0.5737388 | 0.4958166 | 0.8411405 | 33.943348 | 53.91343 | -14716.12 | 0.2490681 | 0.67654 | 38.63912 | 0.7021344
DD4 | 52 | 14.04 | 500 | 1757.88 | 0.2657685 | 115.9221 | 0.08086518 | 1.382961 | 1.838058 | 0.08769026 | 8.350644 | 0.3472079 | 3.337013 | 0.5737388 | 0.4958166 | 0.8411405 | 33.257158 | 58.40055 | -11476.49 | 0.2512616 | 0.6400726 | 40.01323 | 0.7409208
DD4 | 52 | 14.34 | 600 | 1757.88 | 0.2657685 | 115.9221 | 0.08086518 | 1.382961 | 1.838058 | 0.08769026 | 8.350644 | 0.3472079 | 3.337013 | 0.5737388 | 0.4958166 | 0.8411405 | 33.154817 | 62.63279 | -7994.506 | 0.2539475 | 0.6537176 | 34.28789 | 0.6848464
DD4 | 52 | 14.8 | 700 | 1757.88 | 0.2657685 | 115.9221 | 0.08086518 | 1.382961 | 1.838058 | 0.08769026 | 8.350644 | 0.3472079 | 3.337013 | 0.5737388 | 0.4958166 | 0.8411405 | 35.23453 | 66.3382 | -4575.314 | 0.2569517 | 0.6265042 | 35.02429 | 0.7428252
DD4 | 52 | 15.21 | 800 | 1757.88 | 0.2657685 | 115.9221 | 0.08086518 | 1.382961 | 1.838058 | 0.08769026 | 8.350644 | 0.3472079 | 3.337013 | 0.5737388 | 0.4958166 | 0.8411405 | 37.911301 | 69.90484 | -926.8386 | 0.2555599 | 0.6128551 | 36.07518 | 0.7533368
DD4 | 52 | 15.67 | 900 | 1757.88 | 0.2657685 | 115.9221 | 0.08086518 | 1.382961 | 1.838058 | 0.08769026 | 8.350644 | 0.3472079 | 3.337013 | 0.5737388 | 0.4958166 | 0.8411405 | 41.034311 | 73.41766 | 3018.505 | 0.2394691 | 0.6633582 | 38.49698 | 0.6828332
DD4 | 52 | 16.58 | 1000 | 1757.88 | 0.2657685 | 115.9221 | 0.08086518 | 1.382961 | 1.838058 | 0.08769026 | 8.350644 | 0.3472079 | 3.337013 | 0.5737388 | 0.4958166 | 0.8411405 | 47.428054 | 77.00669 | 7410.288 | 0.2046311 | 0.8213354 | 40.06175 | 0.5435167
DD6 | 53 | 11.92 | 300 | 1713.596 | 0.3332264 | 115.8479 | 0.08167489 | 2.087074 | 1.847813 | 0.0890736 | 8.472459 | 0.3978336 | 3.164144 | 0.5068707 | 0.5141259 | 0.8499857 | 29.974376 | 47.16647 | -21159.67 | 0.3686337 | 0.7813159 | 203.4699 | 1.586268
DD6 | 53 | 12.59 | 400 | 1713.596 | 0.3332264 | 115.8479 | 0.08167489 | 2.087074 | 1.847813 | 0.0890736 | 8.472459 | 0.3978336 | 3.164144 | 0.5068707 | 0.5141259 | 0.8499857 | 42.352158 | 52.6657 | -17720.43 | 0.3709381 | 0.6075286 | 194.9126 | 1.30092
DD6 | 53 | 12.93 | 500 | 1713.596 | 0.3332264 | 115.8479 | 0.08167489 | 2.087074 | 1.847813 | 0.0890736 | 8.472459 | 0.3978336 | 3.164144 | 0.5068707 | 0.5141259 | 0.8499857 | 33.868324 | 57.8593 | -13987.68 | 0.386615 | 0.2828203 | 193.3475 | 0.6836708
DD6 | 53 | 13.15 | 600 | 1713.596 | 0.3332264 | 115.8479 | 0.08167489 | 2.087074 | 1.847813 | 0.0890736 | 8.472459 | 0.3978336 | 3.164144 | 0.5068707 | 0.5141259 | 0.8499857 | 34.191578 | 62.01968 | -10567.51 | 0.3967933 | 0.2264319 | 191.0024 | 0.4986645
DD6 | 53 | 13.53 | 700 | 1713.596 | 0.3332264 | 115.8479 | 0.08167489 | 2.087074 | 1.847813 | 0.0890736 | 8.472459 | 0.3978336 | 3.164144 | 0.5068707 | 0.5141259 | 0.8499857 | 35.936421 | 65.82846 | -7053.2 | 0.4078843 | 0.2010226 | 191.8984 | 0.3703574
DD6 | 53 | 14.19 | 800 | 1713.596 | 0.3332264 | 115.8479 | 0.08167489 | 2.087074 | 1.847813 | 0.0890736 | 8.472459 | 0.3978336 | 3.164144 | 0.5068707 | 0.5141259 | 0.8499857 | 38.380513 | 69.44835 | -3350.482 | 0.4159127 | 0.1886238 | 188.6011 | 0.2733838
DD6 | 53 | 14.39 | 900 | 1713.596 | 0.3332264 | 115.8479 | 0.08167489 | 2.087074 | 1.847813 | 0.0890736 | 8.472459 | 0.3978336 | 3.164144 | 0.5068707 | 0.5141259 | 0.8499857 | 42.024082 | 73.01945 | 660.4532 | 0.4210929 | 0.1676401 | 183.2332 | 0.197127
DD6 | 53 | 15 | 1000 | 1713.596 | 0.3332264 | 115.8479 | 0.08167489 | 2.087074 | 1.847813 | 0.0890736 | 8.472459 | 0.3978336 | 3.164144 | 0.5068707 | 0.5141259 | 0.8499857 | 47.086484 | 76.64887 | 5100.733 | 0.4220231 | 0.1262987 | 175.4174 | 0.1275393
DD6 | 53 | 15.76 | 1100 | 1713.596 | 0.3332264 | 115.8479 | 0.08167489 | 2.087074 | 1.847813 | 0.0890736 | 8.472459 | 0.3978336 | 3.164144 | 0.5068707 | 0.5141259 | 0.8499857 | 48.764282 | 80.39522 | 10057.05 | 0.4208669 | 0.02560217 | 166.6667 | 0.002438232
DD6 | 53 | 16.75 | 1200 | 1713.596 | 0.3332264 | 115.8479 | 0.08167489 | 2.087074 | 1.847813 | 0.0890736 | 8.472459 | 0.3978336 | 3.164144 | 0.5068707 | 0.5141259 | 0.8499857 | 54.374531 | 84.01241 | 15206.03 | 0.4335474 | 0.008878638 | 167.8313 | 0.01265385
DD402 | 55 | 9.62 | 100 | 1700.973 | 0.3073134 | 115.6692 | 0.07661153 | 1.372236 | 1.839423 | 0.08835925 | 8.330926 | 0.3781603 | 3.192301 | 0.5332262 | 0.4650612 | 0.8063594 | 26.754307 | 35.5883 | -25620.4 | 0.1764241 | 0.6983534 | 21.66379 | 4.14216
DD402 | 55 | 11.45 | 200 | 1700.973 | 0.3073134 | 115.6692 | 0.07661153 | 1.372236 | 1.839423 | 0.08835925 | 8.330926 | 0.3781603 | 3.192301 | 0.5332262 | 0.4650612 | 0.8063594 | 27.924891 | 42.13083 | -22862.36 | 0.1767759 | 0.4076007 | 13.46068 | 1.360859
DD402 | 55 | 12.26 | 300 | 1700.973 | 0.3073134 | 115.6692 | 0.07661153 | 1.372236 | 1.839423 | 0.08835925 | 8.330926 | 0.3781603 | 3.192301 | 0.5332262 | 0.4650612 | 0.8063594 | 28.842347 | 47.56539 | -20026.43 | 0.1832277 | 0.3541504 | 13.11317 | 1.408033
DD402 | 55 | 12.88 | 400 | 1700.973 | 0.3073134 | 115.6692 | 0.07661153 | 1.372236 | 1.839423 | 0.08835925 | 8.330926 | 0.3781603 | 3.192301 | 0.5332262 | 0.4650612 | 0.8063594 | 30.717974 | 52.32336 | -17065.49 | 0.1975574 | 0.3555162 | 11.44983 | 1.809823
DD402 | 55 | 13.29 | 500 | 1700.973 | 0.3073134 | 115.6692 | 0.07661153 | 1.372236 | 1.839423 | 0.08835925 | 8.330926 | 0.3781603 | 3.192301 | 0.5332262 | 0.4650612 | 0.8063594 | 33.03917 | 56.72335 | -13886.06 | 0.2170796 | 0.3733824 | 17.59541 | 1.270809
DD402 | 55 | 13.66 | 600 | 1700.973 | 0.3073134 | 115.6692 | 0.07661153 | 1.372236 | 1.839423 | 0.08835925 | 8.330926 | 0.3781603 | 3.192301 | 0.5332262 | 0.4650612 | 0.8063594 | 36.823972 | 60.94709 | -10409.77 | 0.2304786 | 0.3932214 | 32.12183 | 0.6135963
DD402 | 55 | 14.08 | 700 | 1700.973 | 0.3073134 | 115.6692 | 0.07661153 | 1.372236 | 1.839423 | 0.08835925 | 8.330926 | 0.3781603 | 3.192301 | 0.5332262 | 0.4650612 | 0.8063594 | 35.570406 | 65.24922 | -6454.257 | 0.2327093 | 0.4916425 | 40.93489 | 0.2187202
DD402 | 55 | 14.58 | 800 | 1700.973 | 0.3073134 | 115.6692 | 0.07661153 | 1.372236 | 1.839423 | 0.08835925 | 8.330926 | 0.3781603 | 3.192301 | 0.5332262 | 0.4650612 | 0.8063594 | 38.004362 | 68.83989 | -2781.415 | 0.2293782 | 0.5156179 | 45.95382 | 0.215985
DD402 | 55 | 15.23 | 900 | 1700.973 | 0.3073134 | 115.6692 | 0.07661153 | 1.372236 | 1.839423 | 0.08835925 | 8.330926 | 0.3781603 | 3.192301 | 0.5332262 | 0.4650612 | 0.8063594 | 41.266334 | 72.36153 | 1173.712 | 0.2161933 | 0.5697381 | 46.64041 | 0.2112814
CMSX-2 | 55 | 12.1 | 100 | 1703.761 | 0.3078114 | 115.7401 | 0.07668936 | 1.372131 | 1.838305 | 0.08865452 | 8.307834 | 0.3792642 | 3.215442 | 0.5317165 | 0.4656673 | 0.8210935 | 26.763062 | 35.53464 | -25626.69 | 0.1759665 | 0.7264794 | 21.53502 | 4.396979
CMSX-2 | 55 | 12.4 | 200 | 1703.761 | 0.3078114 | 115.7401 | 0.07668936 | 1.372131 | 1.838305 | 0.08865452 | 8.307834 | 0.3792642 | 3.215442 | 0.5317165 | 0.4656673 | 0.8210935 | 27.934045 | 42.08898 | -22863.41 | 0.1757946 | 0.4235517 | 12.46045 | 1.387057
CMSX-2 | 55 | 12.5 | 300 | 1703.761 | 0.3078114 | 115.7401 | 0.07668936 | 1.372131 | 1.838305 | 0.08865452 | 8.307834 | 0.3792642 | 3.215442 | 0.5317165 | 0.4656673 | 0.8210935 | 28.893452 | 47.53107 | -20023.42 | 0.1818944 | 0.3718305 | 12.11222 | 1.422565
CMSX-2 | 55 | 12.7 | 400 | 1703.761 | 0.3078114 | 115.7401 | 0.07668936 | 1.372131 | 1.838305 | 0.08865452 | 8.307834 | 0.3792642 | 3.215442 | 0.5317165 | 0.4656673 | 0.8210935 | 31.878815 | 52.34643 | -17025.11 | 0.1932941 | 0.3594431 | 12.11513 | 1.790288
CMSX-2 | 55 | 13.1 | 500 | 1703.761 | 0.3078114 | 115.7401 | 0.07668936 | 1.372131 | 1.838305 | 0.08865452 | 8.307834 | 0.3792642 | 3.215442 | 0.5317165 | 0.4656673 | 0.8210935 | 33.099324 | 56.7881 | -13817 | 0.2126019 | 0.3673985 | 15.07963 | 1.826976
CMSX-2 | 55 | 13.6 | 600 | 1703.761 | 0.3078114 | 115.7401 | 0.07668936 | 1.372131 | 1.838305 | 0.08865452 | 8.307834 | 0.3792642 | 3.215442 | 0.5317165 | 0.4656673 | 0.8210935 | 42.810328 | 61.09238 | -10271.4 | 0.2276906 | 0.4050356 | 30.76186 | 0.7115008
CMSX-2 | 55 | 14 | 700 | 1703.761 | 0.3078114 | 115.7401 | 0.07668936 | 1.372131 | 1.838305 | 0.08865452 | 8.307834 | 0.3792642 | 3.215442 | 0.5317165 | 0.4656673 | 0.8210935 | 35.662279 | 65.28908 | -6412.788 | 0.2368829 | 0.4927726 | 43.01741 | 0.2618816
CMSX-2 | 55 | 14.4 | 800 | 1703.761 | 0.3078114 | 115.7401 | 0.07668936 | 1.372131 | 1.838305 | 0.08865452 | 8.307834 | 0.3792642 | 3.215442 | 0.5317165 | 0.4656673 | 0.8210935 | 38.146612 | 68.89104 | -2728.361 | 0.2325105 | 0.520671 | 47.53328 | 0.2568346
CMSX-2 | 55 | 14.8 | 900 | 1703.761 | 0.3078114 | 115.7401 | 0.07668936 | 1.372131 | 1.838305 | 0.08865452 | 8.307834 | 0.3792642 | 3.215442 | 0.5317165 | 0.4656673 | 0.8210935 | 41.476895 | 72.42818 | 1244.215 | 0.217999 | 0.5794339 | 47.73753 | 0.2537693
CMSX-2 | 55 | 15.7 | 1000 | 1703.761 | 0.3078114 | 115.7401 | 0.07668936 | 1.372131 | 1.838305 | 0.08865452 | 8.307834 | 0.3792642 | 3.215442 | 0.5317165 | 0.4656673 | 0.8210935 | 46.291466 | 76.0011 | 5615.253 | 0.1906197 | 0.6987571 | 44.71771 | 0.2475615
625 Plus | 56 | 12.78 | 100 | 1922.43 | 0.1658774 | 115.8031 | 0.07827965 | 1.383142 | 1.851488 | 0.0753857 | 8.531797 | 0.2286818 | 3.468203 | 0.5625584 | 0.5037778 | 0.9788484 | 26.362607 | 33.30844 | -7856.556 | 0.2709778 | 1.619258 | 245.0399 | 1.41077
625 Plus | 56 | 13.14 | 200 | 1922.43 | 0.1658774 | 115.8031 | 0.07827965 | 1.383142 | 1.851488 | 0.0753857 | 8.531797 | 0.2286818 | 3.468203 | 0.5625584 | 0.5037778 | 0.9788484 | 28.910972 | 39.80876 | -5113.981 | 0.2782885 | 1.555532 | 249.7649 | 1.366303
625 Plus | 56 | 13.5 | 300 | 1922.43 | 0.1658774 | 115.8031 | 0.07827965 | 1.383142 | 1.851488 | 0.0753857 | 8.531797 | 0.2286818 | 3.468203 | 0.5625584 | 0.5037778 | 0.9788484 | 41.104417 | 46.12787 | -1800.398 | 0.2530643 | 1.600789 | 224.6485 | 1.433568
625 Plus | 56 | 13.68 | 400 | 1922.43 | 0.1658774 | 115.8031 | 0.07827965 | 1.383142 | 1.851488 | 0.0753857 | 8.531797 | 0.2286818 | 3.468203 | 0.5625584 | 0.5037778 | 0.9788484 | 34.292234 | 55.2167 | 3839.257 | 0.08108645 | 1.240424 | 53.47375 | 1.019961
625 Plus | 56 | 14.04 | 500 | 1922.43 | 0.1658774 | 115.8031 | 0.07827965 | 1.383142 | 1.851488 | 0.0753857 | 8.531797 | 0.2286818 | 3.468203 | 0.5625584 | 0.5037778 | 0.9788484 | 35.428901 | 59.9906 | 7287.465 | 0.1053725 | 0.8795748 | 73.39475 | 0.7256695
625 Plus | 56 | 14.4 | 600 | 1922.43 | 0.1658774 | 115.8031 | 0.07827965 | 1.383142 | 1.851488 | 0.0753857 | 8.531797 | 0.2286818 | 3.468203 | 0.5625584 | 0.5037778 | 0.9788484 | 35.816601 | 64.12479 | 10688.13 | 0.110098 | 0.8085543 | 79.65249 | 0.6931937
625 Plus | 56 | 14.94 | 700 | 1922.43 | 0.1658774 | 115.8031 | 0.07827965 | 1.383142 | 1.851488 | 0.0753857 | 8.531797 | 0.2286818 | 3.468203 | 0.5625584 | 0.5037778 | 0.9788484 | 38.938454 | 68.66635 | 14869.55 | 0.1253538 | 0.6413326 | 97.66101 | 0.5899671
D979 | 57 | 13.62 | 95.41 | 1857.346 | 0.1881979 | 116.1405 | 0.06503179 | 1.284326 | 1.838997 | 0.07523037 | 8.183025 | 0.2443509 | 3.681643 | 0.4796401 | 0.8896285 | 0.9514501 | 29.447219 | 29.14104 | -13333.1 | 0.8468426 | 0.8879651 | 559.939 | 0.6777661
D979 | 57 | 14.1 | 214.54 | 1857.346 | 0.1881979 | 116.1405 | 0.06503179 | 1.284326 | 1.838997 | 0.07523037 | 8.183025 | 0.2443509 | 3.681643 | 0.4796401 | 0.8896285 | 0.9514501 | 34.890588 | 38.73157 | -9244.102 | 0.8615956 | 0.8163326 | 528.4305 | 0.738615
D979 | 57 | 14.5 | 312.47 | 1857.346 | 0.1881979 | 116.1405 | 0.06503179 | 1.284326 | 1.838997 | 0.07523037 | 8.183025 | 0.2443509 | 3.681643 | 0.4796401 | 0.8896285 | 0.9514501 | 39.220242 | 45.42162 | -5657.776 | 0.8677097 | 0.752043 | 488.5572 | 0.8061988
D979 | 57 | 14.73 | 371.22 | 1857.346 | 0.1881979 | 116.1405 | 0.06503179 | 1.284326 | 1.838997 | 0.07523037 | 8.183025 | 0.2443509 | 3.681643 | 0.4796401 | 0.8896285 | 0.9514501 | 631.87942 | 52.84679 | -995.6329 | 0.7030603 | 0.6529646 | 302.9689 | 0.9782638
D979 | 57 | 14.79 | 408.84 | 1857.346 | 0.1881979 | 116.1405 | 0.06503179 | 1.284326 | 1.838997 | 0.07523037 | 8.183025 | 0.2443509 | 3.681643 | 0.4796401 | 0.8896285 | 0.9514501 | 45.042703 | 57.99252 | 2404.679 | 0.5343708 | 0.500706 | 163.9122 | 0.7656671
D979 | 57 | 14.81 | 433.39 | 1857.346 | 0.1881979 | 116.1405 | 0.06503179 | 1.284326 | 1.838997 | 0.07523037 | 8.183025 | 0.2443509 | 3.681643 | 0.4796401 | 0.8896285 | 0.9514501 | 45.642621 | 59.67791 | 3574.783 | 0.4851676 | 0.4924777 | 143.1089 | 0.7432517
D979 | 57 | 14.76 | 469.47 | 1857.346 | 0.1881979 | 116.1405 | 0.06503179 | 1.284326 | 1.838997 | 0.07523037 | 8.183025 | 0.2443509 | 3.681643 | 0.4796401 | 0.8896285 | 0.9514501 | 41.407917 | 61.80572 | 5115.673 | 0.4186988 | 0.485111 | 112.87 | 0.7065438
D979 | 57 | 14.75 | 505.52 | 1857.346 | 0.1881979 | 116.1405 | 0.06503179 | 1.284326 | 1.838997 | 0.07523037 | 8.183025 | 0.2443509 | 3.681643 | 0.4796401 | 0.8896285 | 0.9514501 | 35.035777 | 63.6221 | 6495.701 | 0.3745248 | 0.4752768 | 92.29553 | 0.641764
D979 | 57 | 14.84 | 548 | 1857.346 | 0.1881979 | 116.1405 | 0.06503179 | 1.284326 | 1.838997 | 0.07523037 | 8.183025 | 0.2443509 | 3.681643 | 0.4796401 | 0.8896285 | 0.9514501 | 35.325377 | 65.48888 | 7988.658 | 0.34849 | 0.4532067 | 79.98025 | 0.551703
D979 | 57 | 15.02 | 592.11 | 1857.346 | 0.1881979 | 116.1405 | 0.06503179 | 1.284326 | 1.838997 | 0.07523037 | 8.183025 | 0.2443509 | 3.681643 | 0.4796401 | 0.8896285 | 0.9514501 | 36.02124 | 67.35373 | 9560.886 | 0.3248192 | 0.4372499 | 68.09513 | 0.4738465
D979 | 57 | 15.48 | 645.72 | 1857.346 | 0.1881979 | 116.1405 | 0.06503179 | 1.284326 | 1.838997 | 0.07523037 | 8.183025 | 0.2443509 | 3.681643 | 0.4796401 | 0.8896285 | 0.9514501 | 38.305925 | 69.57969 | 11546.72 | 0.2952114 | 0.445519 | 54.92372 | 0.4336626
D979 | 57 | 16.1 | 694.28 | 1857.346 | 0.1881979 | 116.1405 | 0.06503179 | 1.284326 | 1.838997 | 0.07523037 | 8.183025 | 0.2443509 | 3.681643 | 0.4796401 | 0.8896285 | 0.9514501 | 40.09108 | 71.59571 | 13448.08 | 0.2652926 | 0.4793663 | 43.86857 | 0.462722
D979 | 57 | 16.69 | 744.56 | 1857.346 | 0.1881979 | 116.1405 | 0.06503179 | 1.284326 | 1.838997 | 0.07523037 | 8.183025 | 0.2443509 | 3.681643 | 0.4796401 | 0.8896285 | 0.9514501 | 42.598546 | 73.68678 | 15523.7 | 0.2351805 | 0.512714 | 33.0314 | 0.5248297
D979 | 57 | 17.42 | 819.22 | 1857.346 | 0.1881979 | 116.1405 | 0.06503179 | 1.284326 | 1.838997 | 0.07523037 | 8.183025 | 0.2443509 | 3.681643 | 0.4796401 | 0.8896285 | 0.9514501 | 42.196669 | 76.87648 | 18889.83 | 0.1893836 | 0.5277287 | 16.678 | 0.5277287
D979 | 57 | 18.06 | 890.72 | 1857.346 | 0.1881979 | 116.1405 | 0.06503179 | 1.284326 | 1.838997 | 0.07523037 | 8.183025 | 0.2443509 | 3.681643 | 0.4796401 | 0.8896285 | 0.9514501 | 46.484148 | 79.6776 | 22050.38 | 0.1738706 | 0.4424965 | 0.8174646 | 0.4424965
HASTELLOY C-2000 | 59 | 12.42 | 93.33 | 1969.055 | 0.1858908 | 116.2593 | 0.07683347 | 1.284194 | 1.870835 | 0.07893773 | 8.438618 | 0.225336 | 3.561382 | 0.5339286 | 0.4650697 | 1.002044 | 28.263639 | 34.36669 | -3666.735 | 0.1854236 | 1.97814 | 153.6687 | 1.902646
HASTELLOY C-2000 | 59 | 12.42 | 204.44 | 1969.055 | 0.1858908 | 116.2593 | 0.07683347 | 1.284194 | 1.870835 | 0.07893773 | 8.438618 | 0.225336 | 3.561382 | 0.5339286 | 0.4650697 | 1.002044 | 29.449904 | 42.37777 | -299.9061 | 0.1868179 | 1.944273 | 153.4094 | 1.878526
HASTELLOY C-2000 | 59 | 12.6 | 315.56 | 1969.055 | 0.1858908 | 116.2593 | 0.07683347 | 1.284194 | 1.870835 | 0.07893773 | 8.438618 | 0.225336 | 3.561382 | 0.5339286 | 0.4650697 | 1.002044 | 41.664182 | 49.75556 | 3647.307 | 0.1286684 | 2.207994 | 101.2484 | 2.215883
HASTELLOY C-2000 | 59 | 12.96 | 426.67 | 1969.055 | 0.1858908 | 116.2593 | 0.07683347 | 1.284194 | 1.870835 | 0.07893773 | 8.438618 | 0.225336 | 3.561382 | 0.5339286 | 0.4650697 | 1.002044 | 31.707511 | 56.28907 | 7810.409 | 0.0306502 | 0.9164502 | 21.97303 | 0.9164502
HASTELLOY C-2000 | 59 | 13.32 | 537.78 | 1969.055 | 0.1858908 | 116.2593 | 0.07683347 | 1.284194 | 1.870835 | 0.07893773 | 8.438618 | 0.225336 | 3.561382 | 0.5339286 | 0.4650697 | 1.002044 | 37.475553 | 61.31397 | 11606.89 | 0.06330954 | 0.7933054 | 49.85976 | 0.7933054
HASTELLOY C-2000 | 59 | 13.68 | 648.89 | 1969.055 | 0.1858908 | 116.2593 | 0.07683347 | 1.284194 | 1.870835 | 0.07893773 | 8.438618 | 0.225336 | 3.561382 | 0.5339286 | 0.4650697 | 1.002044 | 36.301477 | 66.50802 | 16098.99 | 0.1096388 | 0.6059338 | 87.91137 | 0.6059338
HASTELLOY C-22HS | 60 | 11.52 | 93.33 | 1959.899 | 0.1894655 | 115.9583 | 0.07814854 | 1.284528 | 1.880214 | 0.07696973 | 8.565839 | 0.2205873 | 3.434161 | 0.5502116 | 0.4493188 | 0.8956901 | 33.839035 | 35.65113 | -2949.175 | 0.1220636 | 2.431055 | 92.5785 | 2.566491
HASTELLOY C-22HS | 60 | 12.06 | 204.44 | 1959.899 | 0.1894655 | 115.9583 | 0.07814854 | 1.284528 | 1.880214 | 0.07696973 | 8.565839 | 0.2205873 | 3.434161 | 0.5502116 | 0.4493188 | 0.8956901 | 28.50807 | 42.91582 | 97.13512 | 0.1234068 | 2.327549 | 94.43259 | 2.442386
HASTELLOY C-22HS | 60 | 12.42 | 315.56 | 1959.899 | 0.1894655 | 115.9583 | 0.07814854 | 1.284528 | 1.880214 | 0.07696973 | 8.565839 | 0.2205873 | 3.434161 | 0.5502116 | 0.4493188 | 0.8956901 | 44.269847 | 49.94285 | 3857.677 | 0.07628384 | 2.370878 | 54.7016 | 2.662408
HASTELLOY C-22HS | 60 | 12.78 | 426.67 | 1959.899 | 0.1894655 | 115.9583 | 0.07814854 | 1.284528 | 1.880214 | 0.07696973 | 8.565839 | 0.2205873 | 3.434161 | 0.5502116 | 0.4493188 | 0.8956901 | 32.018458 | 55.82939 | 7617.829 | 0.06214059 | 0.757558 | 43.89789 | 0.757558
HASTELLOY C-22HS | 60 | 13.14 | 537.78 | 1959.899 | 0.1894655 | 115.9583 | 0.07814854 | 1.284528 | 1.880214 | 0.07696973 | 8.565839 | 0.2205873 | 3.434161 | 0.5502116 | 0.4493188 | 0.8956901 | 37.096511 | 60.87796 | 11431.36 | 0.09256868 | 0.6445132 | 70.61585 | 0.6445132
HASTELLOY C-22HS | 60 | 13.32 | 593.33 | 1959.899 | 0.1894655 | 115.9583 | 0.07814854 | 1.284528 | 1.880214 | 0.07696973 | 8.565839 | 0.2205873 | 3.434161 | 0.5502116 | 0.4493188 | 0.8956901 | 34.898003 | 63.36833 | 13518.55 | 0.1093121 | 0.5769733 | 84.89412 | 0.5769733
HASTELLOY C-276 | 61 | 11.16 | 93.33 | 1963.213 | 0.2126528 | 115.8924 | 0.07994551 | 1.284601 | 1.89655 | 0.07660076 | 8.65814 | 0.2104357 | 3.34186 | 0.5451998 | 0.5313678 | 0.9625545 | 28.275092 | 32.14764 | -5989.54 | 0.3287139 | 1.335852 | 266.1805 | 1.35621
HASTELLOY C-276 | 61 | 12.06 | 204.44 | 1963.213 | 0.2126528 | 115.8924 | 0.07994551 | 1.284601 | 1.89655 | 0.07660076 | 8.65814 | 0.2104357 | 3.34186 | 0.5451998 | 0.5313678 | 0.9625545 | 29.318784 | 39.66729 | -2831.755 | 0.3177633 | 1.348286 | 264.174 | 1.380019
HASTELLOY C-276 | 61 | 12.78 | 315.56 | 1963.213 | 0.2126528 | 115.8924 | 0.07994551 | 1.284601 | 1.89655 | 0.07660076 | 8.65814 | 0.2104357 | 3.34186 | 0.5451998 | 0.5313678 | 0.9625545 | 36.74027 | 46.35291 | 733.258 | 0.2947014 | 1.374059 | 251.8849 | 1.424655
HASTELLOY C-276 | 61 | 13.14 | 426.67 | 1963.213 | 0.2126528 | 115.8924 | 0.07994551 | 1.284601 | 1.89655 | 0.07660076 | 8.65814 | 0.2104357 | 3.34186 | 0.5451998 | 0.5313678 | 0.9625545 | 44.585354 | 55.95208 | 6940.748 | 0.07345181 | 1.169068 | 61.86518 | 1.589676
HASTELLOY C-276 | 61 | 13.32 | 537.78 | 1963.213 | 0.2126528 | 115.8924 | 0.07994551 | 1.284601 | 1.89655 | 0.07660076 | 8.65814 | 0.2104357 | 3.34186 | 0.5451998 | 0.5313678 | 0.9625545 | 32.573056 | 61.65454 | 11225.82 | 0.03196035 | 0.5575981 | 12.98594 | 0.5575981
IN 601 | 64 | 13.65 | 91.78 | 1808.737 | 0.1506584 | 114.4966 | 0.04932686 | 1.159487 | 1.829826 | 0.06458356 | 8.420647 | 0.245944 | 3.386177 | 0.5055193 | 0.6581547 | 1.016818 | 26.663834 | 27.83599 | -11344.88 | 0.6358151 | 0.7377169 | 577.0016 | 0.4977664
IN 601 | 64 | 14.41 | 207.43 | 1808.737 | 0.1506584 | 114.4966 | 0.04932686 | 1.159487 | 1.829826 | 0.06458356 | 8.420647 | 0.245944 | 3.386177 | 0.5055193 | 0.6581547 | 1.016818 | 30.214151 | 35.59418 | -8076.41 | 0.6018083 | 0.8003999 | 548.5803 | 0.5632325
IN 601 | 64 | 14.56 | 318.54 | 1808.737 | 0.1506584 | 114.4966 | 0.04932686 | 1.159487 | 1.829826 | 0.06458356 | 8.420647 | 0.245944 | 3.386177 | 0.5055193 | 0.6581547 | 1.016818 | 41.916084 | 42.67939 | -4271.255 | 0.5654256 | 0.762621 | 513.9032 | 0.5296431
IN 601 | 64 | 14.9 | 436.48 | 1808.737 | 0.1506584 | 114.4966 | 0.04932686 | 1.159487 | 1.829826 | 0.06458356 | 8.420647 | 0.245944 | 3.386177 | 0.5055193 | 0.6581547 | 1.016818 | 76.22466 | 56.90878 | 5080.857 | 0.2452486 | 1.10674 | 213.924 | 0.8325747
IN 601 | 64 | 15.27 | 549.06 | 1808.737 | 0.1506584 | 114.4966 | 0.04932686 | 1.159487 | 1.829826 | 0.06458356 | 8.420647 | 0.245944 | 3.386177 | 0.5055193 | 0.6581547 | 1.016818 | 49.33835 | 65.54669 | 11651.51 | 0.06011236 | 1.252214 | 66.83719 | 0.7940286
IN 601 | 64 | 15.93 | 661.33 | 1808.737 | 0.1506584 | 114.4966 | 0.04932686 | 1.159487 | 1.829826 | 0.06458356 | 8.420647 | 0.245944 | 3.386177 | 0.5055193 | 0.6581547 | 1.016818 | 40.173753 | 71.08065 | 16490.6 | 0.08929824 | 0.03355103 | 88.63475 | 0.109156
IN 601 | 64 | 16.46 | 773.72 | 1808.737 | 0.1506584 | 114.4966 | 0.04932686 | 1.159487 | 1.829826 | 0.06458356 | 8.420647 | 0.245944 | 3.386177 | 0.5055193 | 0.6581547 | 1.016818 | 32.356047 | 74.88299 | 20245.92 | 0.1008316 | 1.110223e-15 | 96.28811 | 1.221245e-15
IN 601 | 64 | 17.07 | 889.56 | 1808.737 | 0.1506584 | 114.4966 | 0.04932686 | 1.159487 | 1.829826 | 0.06458356 | 8.420647 | 0.245944 | 3.386177 | 0.5055193 | 0.6581547 | 1.016818 | 33.596322 | 78.34204 | 24065.2 | 0.1008316 | 0 | 96.28811 | 0
IN 601 | 64 | 17.6 | 1000.22 | 1808.737 | 0.1506584 | 114.4966 | 0.04932686 | 1.159487 | 1.829826 | 0.06458356 | 8.420647 | 0.245944 | 3.386177 | 0.5055193 | 0.6581547 | 1.016818 | 34.842205 | 81.45175 | 27851.39 | 0.1008316 | 2.220446e-16 | 96.28811 | 2.220446e-16
IN 601 | 64 | 18.25 | 1119.5 | 1808.737 | 0.1506584 | 114.4966 | 0.04932686 | 1.159487 | 1.829826 | 0.06458356 | 8.420647 | 0.245944 | 3.386177 | 0.5055193 | 0.6581547 | 1.016818 | 36.246589 | 84.63304 | 32090.5 | 0.1008316 | 0 | 96.28811 | 0
Incoloy 925 | 66 | 14.04 | 93.33 | 1859.619 | 0.1365005 | 115.4365 | 0.0582098 | 1.285108 | 1.831739 | 0.06703786 | 8.37502 | 0.2254685 | 3.591609 | 0.5087915 | 0.7847992 | 1.019045 | 28.576117 | 27.71573 | -10483.73 | 0.7844641 | 0.879723 | 613.5282 | 0.5858579
Incoloy 925 | 66 | 14.58 | 204.44 | 1859.619 | 0.1365005 | 115.4365 | 0.0582098 | 1.285108 | 1.831739 | 0.06703786 | 8.37502 | 0.2254685 | 3.591609 | 0.5087915 | 0.7847992 | 1.019045 | 35.080407 | 36.39415 | -6825.225 | 0.8079709 | 0.8395645 | 604.4999 | 0.5933906
Incoloy 925 | 66 | 15.12 | 315.56 | 1859.619 | 0.1365005 | 115.4365 | 0.0582098 | 1.285108 | 1.831739 | 0.06703786 | 8.37502 | 0.2254685 | 3.591609 | 0.5087915 | 0.7847992 | 1.019045 | 41.528795 | 44.22789 | -2652.081 | 0.840005 | 0.7867969 | 570.7242 | 0.626049
Incoloy 925 | 66 | 15.3 | 426.67 | 1859.619 | 0.1365005 | 115.4365 | 0.0582098 | 1.285108 | 1.831739 | 0.06703786 | 8.37502 | 0.2254685 | 3.591609 | 0.5087915 | 0.7847992 | 1.019045 | 42.856724 | 59.41775 | 7292.809 | 0.4545558 | 0.460741 | 187.0868 | 0.5407606
Incoloy 925 | 66 | 15.66 | 537.78 | 1859.619 | 0.1365005 | 115.4365 | 0.0582098 | 1.285108 | 1.831739 | 0.06703786 | 8.37502 | 0.2254685 | 3.591609 | 0.5087915 | 0.7847992 | 1.019045 | 42.142646 | 66.00886 | 12254.98 | 0.2458458 | 0.5710475 | 82.19588 | 0.5318928
Incoloy 925 | 66 | 16.2 | 648.89 | 1859.619 | 0.1365005 | 115.4365 | 0.0582098 | 1.285108 | 1.831739 | 0.06703786 | 8.37502 | 0.2254685 | 3.591609 | 0.5087915 | 0.7847992 | 1.019045 | 36.302109 | 71.10784 | 16660.07 | 0.09332796 | 0.5645164 | 8.225085 | 0.5645164
Incoloy 925 | 66 | 17.1 | 760 | 1859.619 | 0.1365005 | 115.4365 | 0.0582098 | 1.285108 | 1.831739 | 0.06703786 | 8.37502 | 0.2254685 | 3.591609 | 0.5087915 | 0.7847992 | 1.019045 | 39.402774 | 75.39657 | 20851.44 | 0.02094971 | 0.4787034 | 27.07954 | 0.4787034
Inconel 702 | 68 | 11.93 | 103.29 | 1722.334 | 0.1758011 | 113.5188 | 0.05426636 | 1.265644 | 1.848261 | 0.06677121 | 8.684038 | 0.2722492 | 2.936872 | 0.5545708 | 0.4655565 | 0.5852175 | 26.97779 | 37.67986 | -9741.7 | 0.09568787 | 0.5895019 | 87.71097 | 0.2373893
Inconel 702 | 68 | 12.13 | 114.09 | 1722.334 | 0.1758011 | 113.5188 | 0.05426636 | 1.265644 | 1.848261 | 0.06677121 | 8.684038 | 0.2722492 | 2.936872 | 0.5545708 | 0.4655565 | 0.5852175 | 27.262507 | 38.44695 | -9448.808 | 0.09517147 | 0.5816916 | 87.73438 | 0.2192675
Inconel 702 | 68 | 12.4 | 135.72 | 1722.334 | 0.1758011 | 113.5188 | 0.05426636 | 1.265644 | 1.848261 | 0.06677121 | 8.684038 | 0.2722492 | 2.936872 | 0.5545708 | 0.4655565 | 0.5852175 | 27.843165 | 39.94437 | -8852.842 | 0.09385747 | 0.5654509 | 87.77153 | 0.1813698
Inconel 702 | 68 | 12.68 | 163.27 | 1722.334 | 0.1758011 | 113.5188 | 0.05426636 | 1.265644 | 1.848261 | 0.06677121 | 8.684038 | 0.2722492 | 2.936872 | 0.5545708 | 0.4655565 | 0.5852175 | 28.547859 | 41.78309 | -8075.884 | 0.09150897 | 0.5437256 | 87.79964 | 0.1312858
Inconel 702 | 68 | 12.89 | 194.79 | 1722.334 | 0.1758011 | 113.5188 | 0.05426636 | 1.265644 | 1.848261 | 0.06677121 | 8.684038 | 0.2722492 | 2.936872 | 0.5545708 | 0.4655565 | 0.5852175 | 29.227561 | 43.79822 | -7164.929 | 0.08756226 | 0.5159338 | 87.80474 | 0.07571684
Inconel 702 | 68 | 13.11 | 226.31 | 1722.334 | 0.1758011 | 113.5188 | 0.05426636 | 1.265644 | 1.848261 | 0.06677121 | 8.684038 | 0.2722492 | 2.936872 | 0.5545708 | 0.4655565 | 0.5852175 | 29.761382 | 45.72137 | -6234.937 | 0.08167831 | 0.4778961 | 87.78419 | 0.03450285
Inconel 702 | 68 | 13.34 | 273.61 | 1722.334 | 0.1758011 | 113.5188 | 0.05426636 | 1.265644 | 1.848261 | 0.06677121 | 8.684038 | 0.2722492 | 2.936872 | 0.5545708 | 0.4655565 | 0.5852175 | 29.370501 | 48.3892 | -4840.617 | 0.07699014 | 0.5126606 | 87.74498 | 0.07760293
Inconel 702 | 68 | 13.52 | 316.98 | 1722.334 | 0.1758011 | 113.5188 | 0.05426636 | 1.265644 | 1.848261 | 0.06677121 | 8.684038 | 0.2722492 | 2.936872 | 0.5545708 | 0.4655565 | 0.5852175 | 29.875024 | 50.64976 | -3556.094 | 0.07702416 | 0.6010242 | 87.71548 | 0.1311726
Inconel 702 | 68 | 13.63 | 358.39 | 1722.334 | 0.1758011 | 113.5188 | 0.05426636 | 1.265644 | 1.848261 | 0.06677121 | 8.684038 | 0.2722492 | 2.936872 | 0.5545708 | 0.4655565 | 0.5852175 | 30.423605 | 52.69383 | -2307.86 | 0.07703862 | 0.668873 | 87.69856 | 0.1731205
Inconel 702 | 68 | 13.75 | 391.91 | 1722.334 | 0.1758011 | 113.5188 | 0.05426636 | 1.265644 | 1.848261 | 0.06677121 | 8.684038 | 0.2722492 | 2.936872 | 0.5545708 | 0.4655565 | 0.5852175 | 30.920788 | 54.27975 | -1279.859 | 0.07703987 | 0.7131702 | 87.69935 | 0.2013098
Inconel 702 | 68 | 13.97 | 464.88 | 1722.334 | 0.1758011 | 113.5188 | 0.05426636 | 1.265644 | 1.848261 | 0.06677121 | 8.684038 | 0.2722492 | 2.936872 | 0.5545708 | 0.4655565 | 0.5852175 | 32.160705 | 57.5604 | 1020.369 | 0.07701661 | 0.7801056 | 87.7596 | 0.2469071
Inconel 702 | 68 | 14.18 | 514.16 | 1722.334 | 0.1758011 | 113.5188 | 0.05426636 | 1.265644 | 1.848261 | 0.06677121 | 8.684038 | 0.2722492 | 2.936872 | 0.5545708 | 0.4655565 | 0.5852175 | 33.115837 | 59.66924 | 2628.412 | 0.07698453 | 0.8039612 | 87.85147 | 0.2663248
Inconel 702 | 68 | 14.41 | 567.39 | 1722.334 | 0.1758011 | 113.5188 | 0.05426636 | 1.265644 | 1.848261 | 0.06677121 | 8.684038 | 0.2722492 | 2.936872 | 0.5545708 | 0.4655565 | 0.5852175 | 34.243657 | 61.87174 | 4420.768 | 0.08860122 | 0.5240105 | 87.99924 | 0.2771665
Inconel 702 | 68 | 14.66 | 616.67 | 1722.334 | 0.1758011 | 113.5188 | 0.05426636 | 1.265644 | 1.848261 | 0.06677121 | 8.684038 | 0.2722492 | 2.936872 | 0.5545708 | 0.4655565 | 0.5852175 | 35.364272 | 63.85407 | 6135.639 | 0.0969683 | 0.3178828 | 88.18022 | 0.2774917
Inconel 702 | 68 | 14.85 | 658.06 | 1722.334 | 0.1758011 | 113.5188 | 0.05426636 | 1.265644 | 1.848261 | 0.06677121 | 8.684038 | 0.2722492 | 2.936872 | 0.5545708 | 0.4655565 | 0.5852175 | 36.34832 | 65.48401 | 7619.623 | 0.1015453 | 0.1734184 | 88.36275 | 0.2700648
Inconel 702 | 68 | 15.07 | 687.61 | 1722.334 | 0.1758011 | 113.5188 | 0.05426636 | 1.265644 | 1.848261 | 0.06677121 | 8.684038 | 0.2722492 | 2.936872 | 0.5545708 | 0.4655565 | 0.5852175 | 36.98368 | 66.62945 | 8703.155 | 0.1032912 | 0.08099899 | 88.50802 | 0.2601248
Inconel 702 | 68 | 15.31 | 723.06 | 1722.334 | 0.1758011 | 113.5188 | 0.05426636 | 1.265644 | 1.848261 | 0.06677121 | 8.684038 | 0.2722492 | 2.936872 | 0.5545708 | 0.4655565 | 0.5852175 | 37.75875 | 67.98339 | 10027.9 | 0.103525 | 0.02009956 | 88.69546 | 0.2426507
Inconel 702 | 68 | 15.62 | 764.39 | 1722.334 | 0.1758011 | 113.5188 | 0.05426636 | 1.265644 | 1.848261 | 0.06677121 | 8.684038 | 0.2722492 | 2.936872 | 0.5545708 | 0.4655565 | 0.5852175 | 38.703814 | 69.53712 | 11607.77 | 0.100955 | 0.1230492 | 88.92601 | 0.2136906
Inconel 702 | 68 | 16.02 | 805.72 | 1722.334 | 0.1758011 | 113.5188 | 0.05426636 | 1.265644 | 1.848261 | 0.06677121 | 8.684038 | 0.2722492 | 2.936872 | 0.5545708 | 0.4655565 | 0.5852175 | 39.771125 | 71.06906 | 13228.81 | 0.09501064 | 0.2001081 | 89.1613 | 0.1731267
Inconel 702 | 68 | 16.39 | 841.17 | 1722.334 | 0.1758011 | 113.5188 | 0.05426636 | 1.265644 | 1.848261 | 0.06677121 | 8.684038 | 0.2722492 | 2.936872 | 0.5545708 | 0.4655565 | 0.5852175 | 40.897442 | 72.37229 | 14657.91 | 0.08700159 | 0.2198058 | 89.36189 | 0.1230802
Inconel 702 | 68 | 16.69 | 864.78 | 1722.334 | 0.1758011 | 113.5188 | 0.05426636 | 1.265644 | 1.848261 | 0.06677121 | 8.684038 | 0.2722492 | 2.936872 | 0.5545708 | 0.4655565 | 0.5852175 | 41.809084 | 73.23903 | 15633.97 | 0.08007052 | 0.1605746 | 89.4941 | 0.06904542
Inconel 702 | 68 | 17.03 | 896.22 | 1722.334 | 0.1758011 | 113.5188 | 0.05426636 | 1.265644 | 1.848261 | 0.06677121 | 8.684038 | 0.2722492 | 2.936872 | 0.5545708 | 0.4655565 | 0.5852175 | 33.491201 | 74.22898 | 16775.13 | 0.07652437 | 0 | 89.55309 | 0
Inconel 702 | 68 | 17.34 | 915.89 | 1722.334 | 0.1758011 | 113.5188 | 0.05426636 | 1.265644 | 1.848261 | 0.06677121 | 8.684038 | 0.2722492 | 2.936872 | 0.5545708 | 0.4655565 | 0.5852175 | 33.6922 | 74.78932 | 17435.88 | 0.07652437 | 0 | 89.55309 | 0
Inconel 706 | 69 | 13.32 | 93.33 | 1858.851 | 0.1078392 | 115.5689 | 0.05897039 | 1.3835 | 1.826683 | 0.0578799 | 8.330756 | 0.1983272 | 3.669244 | 0.4502877 | 1.080455 | 0.8268937 | 28.208414 | 28.94036 | -8980.68 | 1.057471 | 0.8111658 | 691.2811 | 0.5592466
Inconel 706 | 69 | 14.58 | 204.44 | 1858.851 | 0.1078392 | 115.5689 | 0.05897039 | 1.3835 | 1.826683 | 0.0578799 | 8.330756 | 0.1983272 | 3.669244 | 0.4502877 | 1.080455 | 0.8268937 | 34.393126 | 37.17918 | -5508.387 | 1.069973 | 0.7803828 | 685.2809 | 0.5636747
Inconel 706 | 69 | 15.12 | 315.56 | 1858.851 | 0.1078392 | 115.5689 | 0.05897039 | 1.3835 | 1.826683 | 0.0578799 | 8.330756 | 0.1983272 | 3.669244 | 0.4502877 | 1.080455 | 0.8268937 | 42.562106 | 45.08823 | -1291.839 | 1.083209 | 0.7198037 | 664.7225 | 0.582749
Inconel 706 | 69 | 15.48 | 426.67 | 1858.851 | 0.1078392 | 115.5689 | 0.05897039 | 1.3835 | 1.826683 | 0.0578799 | 8.330756 | 0.1983272 | 3.669244 | 0.4502877 | 1.080455 | 0.8268937 | 36.596173 | 61.2159 | 8947.848 | 0.55456 | 0.5354808 | 175.6519 | 0.4604898
Inconel 706 | 69 | 15.66 | 537.78 | 1858.851 | 0.1078392 | 115.5689 | 0.05897039 | 1.3835 | 1.826683 | 0.0578799 | 8.330756 | 0.1983272 | 3.669244 | 0.4502877 | 1.080455 | 0.8268937 | 38.152082 | 66.71211 | 13094.23 | 0.3323344 | 0.4521424 | 52.13271 | 0.4610723
Inconel 706 | 69 | 16.2 | 648.89 | 1858.851 | 0.1078392 | 115.5689 | 0.05897039 | 1.3835 | 1.826683 | 0.0578799 | 8.330756 | 0.1983272 | 3.669244 | 0.4502877 | 1.080455 | 0.8268937 | 33.735394 | 71.48565 | 17217.49 | 0.1768864 | 0.416702 | 9.350471 | 0.416702
Inconel 722 | 70 | 13.69 | 93.66 | 1793.233 | 0.1185768 | 113.4971 | 0.05527208 | 1.265667 | 1.853264 | 0.06273293 | 8.873887 | 0.2194586 | 3.033563 | 0.5772976 | 0.6011221 | 0.8407935 | 27.13571 | 34.00859 | -8679.083 | 0.4118418 | 1.045728 | 319.5118 | 1.081614
Inconel 722 | 70 | 13.88 | 142.89 | 1793.233 | 0.1185768 | 113.4971 | 0.05527208 | 1.265667 | 1.853264 | 0.06273293 | 8.873887 | 0.2194586 | 3.033563 | 0.5772976 | 0.6011221 | 0.8407935 | 28.605943 | 37.5097 | -7309.718 | 0.4209256 | 1.001308 | 319.6932 | 1.067649
Inconel 722 | 70 | 14 | 189.54 | 1793.233 | 0.1185768 | 113.4971 | 0.05527208 | 1.265667 | 1.853264 | 0.06273293 | 8.873887 | 0.2194586 | 3.033563 | 0.5772976 | 0.6011221 | 0.8407935 | 31.100048 | 40.66492 | -5923.712 | 0.4302853 | 0.9469747 | 313.1038 | 1.074179
Inconel 722 | 70 | 14.11 | 243.97 | 1793.233 | 0.1185768 | 113.4971 | 0.05527208 | 1.265667 | 1.853264 | 0.06273293 | 8.873887 | 0.2194586 | 3.033563 | 0.5772976 | 0.6011221 | 0.8407935 | 35.149723 | 44.33051 | -4128.079 | 0.4308248 | 0.8915726 | 289.9382 | 1.126906
Inconel 722 | 70 | 14.24 | 316.53 | 1793.233 | 0.1185768 | 113.4971 | 0.05527208 | 1.265667 | 1.853264 | 0.06273293 | 8.873887 | 0.2194586 | 3.033563 | 0.5772976 | 0.6011221 | 0.8407935 | 55.824504 | 49.94179 | -1011.708 | 0.3698698 | 0.9081724 | 218.6893 | 1.267138
Inconel 722 | 70 | 14.36 | 381.32 | 1793.233 | 0.1185768 | 113.4971 | 0.05527208 | 1.265667 | 1.853264 | 0.06273293 | 8.873887 | 0.2194586 | 3.033563 | 0.5772976 | 0.6011221 | 0.8407935 | 34.100988 | 56.53073 | 3067.125 | 0.2046628 | 0.8458154 | 73.41008 | 0.06747236
Inconel 722 | 70 | 14.42 | 420.19 | 1793.233 | 0.1185768 | 113.4971 | 0.05527208 | 1.265667 | 1.853264 | 0.06273293 | 8.873887 | 0.2194586 | 3.033563 | 0.5772976 | 0.6011221 | 0.8407935 | 32.844651 | 58.45764 | 4365.087 | 0.1790113 | 0.8874725 | 52.03589 | 0.5211029
Inconel 722 | 70 | 14.51 | 456.47 | 1793.233 | 0.1185768 | 113.4971 | 0.05527208 | 1.265667 | 1.853264 | 0.06273293 | 8.873887 | 0.2194586 | 3.033563 | 0.5772976 | 0.6011221 | 0.8407935 | 32.419591 | 60.11957 | 5547.194 | 0.1627289 | 0.9138794 | 52.22705 | 0.3281883
Inconel 722 | 70 | 14.58 | 495.34 | 1793.233 | 0.1185768 | 113.4971 | 0.05527208 | 1.265667 | 1.853264 | 0.06273293 | 8.873887 | 0.2194586 | 3.033563 | 0.5772976 | 0.6011221 | 0.8407935 | 32.50238 | 61.80243 | 6807.48 | 0.1499165 | 0.9360006 | 52.36475 | 0.1812845
Inconel 722 | 70 | 14.64 | 523.85 | 1793.233 | 0.1185768 | 113.4971 | 0.05527208 | 1.265667 | 1.853264 | 0.06273293 | 8.873887 | 0.2194586 | 3.033563 | 0.5772976 | 0.6011221 | 0.8407935 | 32.815401 | 62.99151 | 7738.147 | 0.1422478 | 0.9508252 | 52.43397 | 0.1005316
Inconel 722 | 70 | 14.71 | 549.78 | 1793.233 | 0.1185768 | 113.4971 | 0.05527208 | 1.265667 | 1.853264 | 0.06273293 | 8.873887 | 0.2194586 | 3.033563 | 0.5772976 | 0.6011221 | 0.8407935 | 33.247767 | 64.04868 | 8594.375 | 0.1359756 | 0.9644853 | 52.47817 | 0.04177424
Inconel 722 | 70 | 14.83 | 578.28 | 1793.233 | 0.1185768 | 113.4971 | 0.05527208 | 1.265667 | 1.853264 | 0.06273293 | 8.873887 | 0.2194586 | 3.033563 | 0.5772976 | 0.6011221 | 0.8407935 | 33.86466 | 65.19068 | 9550.392 | 0.1294615 | 0.9806082 | 52.50863 | 0.009936675
Inconel 722 | 70 | 14.96 | 611.94 | 1793.233 | 0.1185768 | 113.4971 | 0.05527208 | 1.265667 | 1.853264 | 0.06273293 | 8.873887 | 0.2194586 | 3.033563 | 0.5772976 | 0.6011221 | 0.8407935 | 34.767479 | 66.52048 | 10704.96 | 0.1218487 | 1.002267 | 52.52205 | 0.05677433
Inconel 722 | 70 | 15.09 | 640.44 | 1793.233 | 0.1185768 | 113.4971 | 0.05527208 | 1.265667 | 1.853264 | 0.06273293 | 8.873887 | 0.2194586 | 3.033563 | 0.5772976 | 0.6011221 | 0.8407935 | 36.026865 | 67.64593 | 11717.14 | 0.1112518 | 1.034917 | 51.6041 | 0.1214096
Inconel 722 | 70 | 15.26 | 674.17 | 1793.233 | 0.1185768 | 113.4971 | 0.05527208 | 1.265667 | 1.853264 | 0.06273293 | 8.873887 | 0.2194586 | 3.033563 | 0.5772976 | 0.6011221 | 0.8407935 | 37.050189 | 68.97 | 12949.09 | 0.09773932 | 1.074312 | 50.34093 | 0.1701812
Inconel 722 | 70 | 15.4 | 700.06 | 1793.233 | 0.1185768 | 113.4971 | 0.05527208 | 1.265667 | 1.853264 | 0.06273293 | 8.873887 | 0.2194586 | 3.033563 | 0.5772976 | 0.6011221 | 0.8407935 | 37.963188 | 69.98097 | 13919.89 | 0.08769717 | 1.098564 | 49.54844 | 0.1922073
Inconel 722 | 70 | 15.57 | 726 | 1793.233 | 0.1185768 | 113.4971 | 0.05527208 | 1.265667 | 1.853264 | 0.06273293 | 8.873887 | 0.2194586 | 3.033563 | 0.5772976 | 0.6011221 | 0.8407935 | 38.994885 | 70.99285 | 14917.78 | 0.07761897 | 1.112091 | 48.89322 | 0.2054364
Inconel 722 | 70 | 15.7 | 746.72 | 1793.233 | 0.1185768 | 113.4971 | 0.05527208 | 1.265667 | 1.853264 | 0.06273293 | 8.873887 | 0.2194586 | 3.033563 | 0.5772976 | 0.6011221 | 0.8407935 | 39.903092 | 71.8024 | 15735.04 | 0.06940276 | 1.106071 | 48.46512 | 0.2108177
Inconel 722 | 70 | 15.83 | 767.44 | 1793.233 | 0.1185768 | 113.4971 | 0.05527208 | 1.265667 | 1.853264 | 0.06273293 | 8.873887 | 0.2194586 | 3.033563 | 0.5772976 | 0.6011221 | 0.8407935 | 40.887841 | 72.61469 | 16571.9 | 0.06092513 | 1.065801 | 48.12051 | 0.2121364
Inconel MA 6000 | 71 | 6.84 | 93.33 | 1735.181 | 0.2567434 | 116.1072 | 0.07913805 | 1.554043 | 1.824851 | 0.08940864 | 8.128014 | 0.3495612 | 3.381477 | 0.5603004 | 0.3976497 | 0.7558396 | 26.103383 | 34.18232 | -22523.05 | 0.1729951 | 0.8134602 | 69.53829 | 1.208759
Inconel MA 6000 | 71 | 10.19 | 204.44 | 1735.181 | 0.2567434 | 116.1072 | 0.07913805 | 1.554043 | 1.824851 | 0.08940864 | 8.128014 | 0.3495612 | 3.381477 | 0.5603004 | 0.3976497 | 0.7558396 | 27.769201 | 41.30672 | -19529.69 | 0.1686015 | 0.6767939 | 69.71786 | 1.191598
Inconel MA 6000 | 71 | 11.81 | 315.56 | 1735.181 | 0.2567434 | 116.1072 | 0.07913805 | 1.554043 | 1.824851 | 0.08940864 | 8.128014 | 0.3495612 | 3.381477 | 0.5603004 | 0.3976497 | 0.7558396 | 28.369264 | 47.20488 | -16396.07 | 0.1619015 | 0.4905125 | 69.95148 | 1.168235
Inconel MA 6000 | 71 | 12.95 | 426.67 | 1735.181 | 0.2567434 | 116.1072 | 0.07913805 | 1.554043 | 1.824851 | 0.08940864 | 8.128014 | 0.3495612 | 3.381477 | 0.5603004 | 0.3976497 | 0.7558396 | 29.929299 | 52.23504 | -13160.88 | 0.1511885 | 0.487911 | 70.3719 | 1.132789
Inconel MA 6000 | 71 | 13.8 | 537.78 | 1735.181 | 0.2567434 | 116.1072 | 0.07913805 | 1.554043 | 1.824851 | 0.08940864 | 8.128014 | 0.3495612 | 3.381477 | 0.5603004 | 0.3976497 | 0.7558396 | 32.052079 | 56.78877 | -9724.434 | 0.1376747 | 0.4906998 | 71.07751 | 1.078248
Inconel MA 6000 | 71 | 14.47 | 648.89 | 1735.181 | 0.2567434 | 116.1072 | 0.07913805 | 1.554043 | 1.824851 | 0.08940864 | 8.128014 | 0.3495612 | 3.381477 | 0.5603004 | 0.3976497 | 0.7558396 | 41.608672 | 61.6287 | -5528.088 | 0.175714 | 0.4598221 | 79.0496 | 1.058354
Inconel MA 6000 | 71 | 15.4 | 760 | 1735.181 | 0.2567434 | 116.1072 | 0.07913805 | 1.554043 | 1.824851 | 0.08940864 | 8.128014 | 0.3495612 | 3.381477 | 0.5603004 | 0.3976497 | 0.7558396 | 42.882015 | 66.97271 | -335.5443 | 0.2188951 | 0.3727681 | 103.87 | 0.938418
Inconel MA 6000 | 71 | 16.03 | 871.11 | 1735.181 | 0.2567434 | 116.1072 | 0.07913805 | 1.554043 | 1.824851 | 0.08940864 | 8.128014 | 0.3495612 | 3.381477 | 0.5603004 | 0.3976497 | 0.7558396 | 40.442038 | 71.40725 | 4485.814 | 0.2361819 | 0.3154856 | 124.2667 | 0.8222029
Inconel MA 754 | 72 | 12.2 | 93.33 | 1824.671 | 0.1265371 | 113.1098 | 0.05724573 | 2.2727 | 1.855811 | 0.0667437 | 8.967983 | 0.2041362 | 2.982483 | 0.578293 | 0.4907746 | 0.6464051 | 27.733016 | 38.59333 | -956.4002 | 0.132533 | 1.413774 | 119.0512 | 1.301283
Inconel MA 754 | 72 | 13.08 | 204.44 | 1824.671 | 0.1265371 | 113.1098 | 0.05724573 | 2.2727 | 1.855811 | 0.0667437 | 8.967983 | 0.2041362 | 2.982483 | 0.578293 | 0.4907746 | 0.6464051 | 32.130589 | 46.414 | 2329.211 | 0.1654616 | 0.9927231 | 127.1504 | 1.005796
Inconel MA 754 | 72 | 13.7 | 315.56 | 1824.671 | 0.1265371 | 113.1098 | 0.05724573 | 2.2727 | 1.855811 | 0.0667437 | 8.967983 | 0.2041362 | 2.982483 | 0.578293 | 0.4907746 | 0.6464051 | 28.466649 | 53.53704 | 6107.573 | 0.1686142 | 0.3495397 | 120.789 | 0.2793252
Inconel MA 754 | 72 | 14.28 | 426.67 | 1824.671 | 0.1265371 | 113.1098 | 0.05724573 | 2.2727 | 1.855811 | 0.0667437 | 8.967983 | 0.2041362 | 2.982483 | 0.578293 | 0.4907746 | 0.6464051 | 29.662333 | 58.53989 | 9324.656 | 0.16319 | 0.3203484 | 120.8006 | 0.2474697
Inconel MA 754 | 72 | 14.73 | 537.78 | 1824.671 | 0.1265371 | 113.1098 | 0.05724573 | 2.2727 | 1.855811 | 0.0667437 | 8.967983 | 0.2041362 | 2.982483 | 0.578293 | 0.4907746 | 0.6464051 | 32.114123 | 63.07072 | 12744.28 | 0.1564464 | 0.2840423 | 121.0074 | 0.2336748
Inconel MA 754 | 72 | 15.33 | 648.89 | 1824.671 | 0.1265371 | 113.1098 | 0.05724573 | 2.2727 | 1.855811 | 0.0667437 | 8.967983 | 0.2041362 | 2.982483 | 0.578293 | 0.4907746 | 0.6464051 | 31.11167 | 67.38632 | 16481.06 | 0.1487609 | 0.1780347 | 124.8106 | 0.2136972
Inconel MA 754 | 72 | 15.78 | 760 | 1824.671 | 0.1265371 | 113.1098 | 0.05724573 | 2.2727 | 1.855811 | 0.0667437 | 8.967983 | 0.2041362 | 2.982483 | 0.578293 | 0.4907746 | 0.6464051 | 32.452325 | 70.9999 | 20011.28 | 0.1499509 | 0.1643524 | 125.6017 | 0.2108213
Inconel MA 754 | 72 | 16.25 | 871.11 | 1824.671 | 0.1265371 | 113.1098 | 0.05724573 | 2.2727 | 1.855811 | 0.0667437 | 8.967983 | 0.2041362 | 2.982483 | 0.578293 | 0.4907746 | 0.6464051 | 33.912647 | 74.38717 | 23697.2 | 0.1519922 | 0.1465041 | 127.2112 | 0.2050666
Inconel MA 754 | 72 | 16.68 | 982.22 | 1824.671 | 0.1265371 | 113.1098 | 0.05724573 | 2.2727 | 1.855811 | 0.0667437 | 8.967983 | 0.2041362 | 2.982483 | 0.578293 | 0.4907746 | 0.6464051 | 35.454109 | 77.59984 | 27550.38 | 0.1551461 | 0.1216446 | 129.9034 | 0.1951359
Inconel X-750 | 73 | 12.63 | 88.58 | 1799.623 | 0.1251619 | 113.7338 | 0.05971334 | 1.386333 | 1.851028 | 0.06377752 | 8.839596 | 0.2229383 | 3.067527 | 0.5796628 | 0.5972489 | 0.8513209 | 27.028895 | 33.40458 | -9676.572 | 0.4307201 | 0.9991287 | 325.1565 | 1.075809
Inconel X-750 | 73 | 13.04 | 192.34 | 1799.623 | 0.1251619 | 113.7338 | 0.05971334 | 1.386333 | 1.851028 | 0.06377752 | 8.839596 | 0.2229383 | 3.067527 | 0.5796628 | 0.5972489 | 0.8513209 | 30.163756 | 40.53365 | -6736.51 | 0.4484149 | 0.9119342 | 326.0068 | 1.041947
Inconel X-750 | 73 | 13.54 | 306.48 | 1799.623 | 0.1251619 | 113.7338 | 0.05971334 | 1.386333 | 1.851028 | 0.06377752 | 8.839596 | 0.2229383 | 3.067527 | 0.5796628 | 0.5972489 | 0.8513209 | 49.202596 | 48.48028 | -2564.644 | 0.4016492 | 0.9094448 | 260.183 | 1.196321
Inconel X-750 | 73 | 14.06 | 417.16 | 1799.623 | 0.1251619 | 113.7338 | 0.05971334 | 1.386333 | 1.851028 | 0.06377752 | 8.839596 | 0.2229383 | 3.067527 | 0.5796628 | 0.5972489 | 0.8513209 | 31.427861 | 58.47958 | 3704.5 | 0.1706392 | 0.8545793 | 57.06312 | 0.2949528
Inconel X-750 | 73 | 14.63 | 531.29 | 1799.623 | 0.1251619 | 113.7338 | 0.05971334 | 1.386333 | 1.851028 | 0.06377752 | 8.839596 | 0.2229383 | 3.067527 | 0.5796628 | 0.5972489 | 0.8513209 | 32.091885 | 63.29913 | 7300.538 | 0.1452347 | 0.899741 | 57.41536 | 0.03129089
Inconel X-750 | 73 | 15.18 | 641.94 | 1799.623 | 0.1251619 | 113.7338 | 0.05971334 | 1.386333 | 1.851028 | 0.06377752 | 8.839596 | 0.2229383 | 3.067527 | 0.5796628 | 0.5972489 | 0.8513209 | 34.676259 | 67.58279 | 10981.46 | 0.1276941 | 0.9524279 | 57.43922 | 0.05840639
Inconel X-750 | 73 | 15.85 | 754.39 | 1799.623 | 0.1251619 | 113.7338 | 0.05971334 | 1.386333 | 1.851028 | 0.06377752 | 8.839596 | 0.2229383 | 3.067527 | 0.5796628 | 0.5972489 | 0.8513209 | 38.620371 | 71.81341 | 15090.41 | 0.1032345 | 1.050322 | 57.22999 | 0.07863709
Inconel X-750 | 73 | 16.71 | 872 | 1799.623 | 0.1251619 | 113.7338 | 0.05971334 | 1.386333 | 1.851028 | 0.06377752 | 8.839596 | 0.2229383 | 3.067527 | 0.5796628 | 0.5972489 | 0.8513209 | 44.157984 | 76.28013 | 19943.93 | 0.06080174 | 1.14443 | 56.75709 | 0.044304
Inconel X-750 | 73 | 17.68 | 979.22 | 1799.623 | 0.1251619 | 113.7338 | 0.05971334 | 1.386333 | 1.851028 | 0.06377752 | 8.839596 | 0.2229383 | 3.067527 | 0.5796628 | 0.5972489 | 0.8513209 | 34.482982 | 79.76232 | 24102.84 | 0.0381532 | 4.440892e-16 | 56.52386 | 4.440892e-16
Monel K-500 | 74 | 13.79 | 93.33 | 1550.08 | 0.168069 | 112.2652 | 0.04465022 | 1.266961 | 1.881857 | 0.05033052 | 9.542601 | 0.2366712 | 2.062942 | 0.5655793 | 0.3922975 | 0.7701808 | 30.105382 | 36.24792 | -9773.72 | 0.3273619 | 0.6424849 | 269.9996 | 0.9591349
Monel K-500 | 74 | 14.61 | 204.44 | 1550.08 | 0.168069 | 112.2652 | 0.04465022 | 1.266961 | 1.881857 | 0.05033052 | 9.542601 | 0.2366712 | 2.062942 | 0.5655793 | 0.3922975 | 0.7701808 | 32.308886 | 45.40174 | -5914.15 | 0.3084571 | 0.6410825 | 238.0373 | 0.8630426
Monel K-500 | 74 | 14.95 | 315.56 | 1550.08 | 0.168069 | 112.2652 | 0.04465022 | 1.266961 | 1.881857 | 0.05033052 | 9.542601 | 0.2366712 | 2.062942 | 0.5655793 | 0.3922975 | 0.7701808 | 34.078398 | 52.1888 | -2305.406 | 0.282091 | 0.631287 | 213.8553 | 0.8349104
Monel K-500 | 74 | 15.3 | 426.67 | 1550.08 | 0.168069 | 112.2652 | 0.04465022 | 1.266961 | 1.881857 | 0.05033052 | 9.542601 | 0.2366712 | 2.062942 | 0.5655793 | 0.3922975 | 0.7701808 | 31.914642 | 58.95837 | 2053.735 | 0.2269752 | 0.2930794 | 165.6357 | 0.3872431
Monel K-500 | 74 | 15.65 | 537.78 | 1550.08 | 0.168069 | 112.2652 | 0.04465022 | 1.266961 | 1.881857 | 0.05033052 | 9.542601 | 0.2366712 | 2.062942 | 0.5655793 | 0.3922975 | 0.7701808 | 32.940222 | 63.7286 | 5651.883 | 0.2272247 | 0.2331744 | 170.6862 | 0.3267155
Monel K-500 | 74 | 16.4 | 648.89 | 1550.08 | 0.168069 | 112.2652 | 0.04465022 | 1.266961 | 1.881857 | 0.05033052 | 9.542601 | 0.2366712 | 2.062942 | 0.5655793 | 0.3922975 | 0.7701808 | 35.318594 | 68.08856 | 9427.367 | 0.227475 | 0.1618312 | 174.6421 | 0.2175183
Monel K-500 | 74 | 16.78 | 760 | 1550.08 | 0.168069 | 112.2652 | 0.04465022 | 1.266961 | 1.881857 | 0.05033052 | 9.542601 | 0.2366712 | 2.062942 | 0.5655793 | 0.3922975 | 0.7701808 | 31.182469 | 72.12119 | 13361.35 | 0.2277123 | 2.220446e-16 | 175.1073 | 2.220446e-16
Monel K-500 | 74 | 17.27 | 871.11 | 1550.08 | 0.168069 | 112.2652 | 0.04465022 | 1.266961 | 1.881857 | 0.05033052 | 9.542601 | 0.2366712 | 2.062942 | 0.5655793 | 0.3922975 | 0.7701808 | 31.973839 | 75.34582 | 16869.73 | 0.2277123 | 1.554312e-15 | 175.1073 | 1.554312e-15
Monel K-500 | 74 | 17.83 | 1039.5 | 1550.08 | 0.168069 | 112.2652 | 0.04465022 | 1.266961 | 1.881857 | 0.05033052 | 9.542601 | 0.2366712 | 2.062942 | 0.5655793 | 0.3922975 | 0.7701808 | 33.197233 | 79.81748 | 22356.71 | 0.2277123 | 6.661338e-16 | 175.1073 | 8.881784e-16
RA-333 | 75 | 15.83 | 537.78 | 1905.815 | 0.1540326 | 115.3581 | 0.05449595 | 1.285196 | 1.840414 | 0.07042588 | 8.234883 | 0.2246979 | 3.662972 | 0.46944 | 0.7370192 | 1.04728 | 36.821159 | 66.7125 | 11561.79 | 0.1361729 | 0.3133592 | 32.9014 | 1.190712
RA-333 | 75 | 16.35 | 648.89 | 1905.815 | 0.1540326 | 115.3581 | 0.05449595 | 1.285196 | 1.840414 | 0.07042588 | 8.234883 | 0.2246979 | 3.662972 | 0.46944 | 0.7370192 | 1.04728 | 38.998057 | 71.57841 | 15774.83 | 0.02220815 | 0.9659615 | 41.40687 | 0.2840522
RA-333 | 75 | 16.76 | 760 | 1905.815 | 0.1540326 | 115.3581 | 0.05449595 | 1.285196 | 1.840414 | 0.07042588 | 8.234883 | 0.2246979 | 3.662972 | 0.46944 | 0.7370192 | 1.04728 | 33.510076 | 76.04432 | 20133.89 | 0.07409069 | 0.2412045 | 79.24811 | 0.2412045
RA-333 | 75 | 16.87 | 815.56 | 1905.815 | 0.1540326 | 115.3581 | 0.05449595 | 1.285196 | 1.840414 | 0.07042588 | 8.234883 | 0.2246979 | 3.662972 | 0.46944 | 0.7370192 | 1.04728 | 34.664423 | 77.82903 | 22027.19 | 0.0757763 | 0.2354623 | 80.29225 | 0.2354623
RA-333 | 75 | 17.01 | 871.11 | 1905.815 | 0.1540326 | 115.3581 | 0.05449595 | 1.285196 | 1.840414 | 0.07042588 | 8.234883 | 0.2246979 | 3.662972 | 0.46944 | 0.7370192 | 1.04728 | 35.948814 | 79.58523 | 23987.86 | 0.07785239 | 0.2271054 | 81.56038 | 0.2271054
RA-333 | 75 | 17.14 | 926.67 | 1905.815 | 0.1540326 | 115.3581 | 0.05449595 | 1.285196 | 1.840414 | 0.07042588 | 8.234883 | 0.2246979 | 3.662972 | 0.46944 | 0.7370192 | 1.04728 | 37.36848 | 81.32253 | 26023.97 | 0.08037982 | 0.2153247 | 83.08485 | 0.2153247
RA-333 | 75 | 17.37 | 982.22 | 1905.815 | 0.1540326 | 115.3581 | 0.05449595 | 1.285196 | 1.840414 | 0.07042588 | 8.234883 | 0.2246979 | 3.662972 | 0.46944 | 0.7370192 | 1.04728 | 38.927169 | 83.04826 | 28142.43 | 0.08341695 | 0.1989748 | 84.89577 | 0.1989748
718Plus | 76 | 12.42 | 100 | 1854.934 | 0.1928453 | 115.8262 | 0.07691063 | 1.383107 | 1.832512 | 0.07403596 | 8.314186 | 0.2603548 | 3.49703 | 0.5271772 | 0.6025945 | 0.9996384 | 27.685904 | 31.77248 | -14020.38 | 0.3530497 | 1.297476 | 282.9428 | 1.251947
718Plus | 76 | 12.98 | 200 | 1854.934 | 0.1928453 | 115.8262 | 0.07691063 | 1.383107 | 1.832512 | 0.07403596 | 8.314186 | 0.2603548 | 3.49703 | 0.5271772 | 0.6025945 | 0.9996384 | 32.793814 | 38.81409 | -11045.55 | 0.3250649 | 1.433703 | 259.5087 | 1.362534
718Plus | 76 | 13.32 | 300 | 1854.934 | 0.1928453 | 115.8262 | 0.07691063 | 1.383107 | 1.832512 | 0.07403596 | 8.314186 | 0.2603548 | 3.49703 | 0.5271772 | 0.6025945 | 0.9996384 | 45.136279 | 45.87279 | -7345.804 | 0.3445243 | 1.203316 | 254.8351 | 1.167417
718Plus | 76 | 13.68 | 400 | 1854.934 | 0.1928453 | 115.8262 | 0.07691063 | 1.383107 | 1.832512 | 0.07403596 | 8.314186 | 0.2603548 | 3.49703 | 0.5271772 | 0.6025945 | 0.9996384 | 61.892456 | 55.64089 | -1257.395 | 0.1757227 | 1.46026 | 114.8976 | 1.30161
718Plus | 76 | 13.9 | 500 | 1854.934 | 0.1928453 | 115.8262 | 0.07691063 | 1.383107 | 1.832512 | 0.07403596 | 8.314186 | 0.2603548 | 3.49703 | 0.5271772 | 0.6025945 | 0.9996384 | 36.069135 | 62.38589 | 3564.691 | 0.102057 | 1.532524 | 35.31674 | 1.000382
718Plus | 76 | 14.17 | 600 | 1854.934 | 0.1928453 | 115.8262 | 0.07691063 | 1.383107 | 1.832512 | 0.07403596 | 8.314186 | 0.2603548 | 3.49703 | 0.5271772 | 0.6025945 | 0.9996384 | 36.053417 | 66.71417 | 7122.591 | 0.1144538 | 1.239233 | 51.78819 | 0.7127219
718Plus | 76 | 14.83 | 700 | 1854.934 | 0.1928453 | 115.8262 | 0.07691063 | 1.383107 | 1.832512 | 0.07403596 | 8.314186 | 0.2603548 | 3.49703 | 0.5271772 | 0.6025945 | 0.9996384 | 39.432724 | 70.78813 | 10882.84 | 0.1165766 | 1.085084 | 67.2934 | 0.6011683
718Plus | 76 | 15.71 | 800 | 1854.934 | 0.1928453 | 115.8262 | 0.07691063 | 1.383107 | 1.832512 | 0.07403596 | 8.314186 | 0.2603548 | 3.49703 | 0.5271772 | 0.6025945 | 0.9996384 | 40.82216 | 74.75177 | 14935.16 | 0.1053304 | 1.010815 | 77.81373 | 0.4897131
718Plus | 76 | 16.83 | 900 | 1854.934 | 0.1928453 | 115.8262 | 0.07691063 | 1.383107 | 1.832512 | 0.07403596 | 8.314186 | 0.2603548 | 3.49703 | 0.5271772 | 0.6025945 | 0.9996384 | 46.791059 | 78.62077 | 19282.15 | 0.07806796 | 0.9842929 | 79.89018 | 0.3936041
HAYNES 263 | 78 | 11.16 | 93.33 | 1866.918 | 0.1560974 | 114.887 | 0.06622263 | 1.285722 | 1.846227 | 0.07252059 | 8.441453 | 0.234215 | 3.46506 | 0.5260145 | 0.6279982 | 0.8990826 | 30.694394 | 37.01835 | -7339.751 | 0.3769988 | 1.362153 | 294.5592 | 1.597702
HAYNES 263 | 78 | 12.06 | 204.44 | 1866.918 | 0.1560974 | 114.887 | 0.06622263 | 1.285722 | 1.846227 | 0.07252059 | 8.441453 | 0.234215 | 3.46506 | 0.5260145 | 0.6279982 | 0.8990826 | 35.703427 | 45.57348 | -3741.66 | 0.3241393 | 1.58129 | 231.7135 | 1.900032
HAYNES 263 | 78 | 12.78 | 315.56 | 1866.918 | 0.1560974 | 114.887 | 0.06622263 | 1.285722 | 1.846227 | 0.07252059 | 8.441453 | 0.234215 | 3.46506 | 0.5260145 | 0.6279982 | 0.8990826 | 43.272049 | 54.8471 | 1198.361 | 0.09468992 | 2.654075 | 30.08267 | 5.365465
HAYNES 263 | 78 | 12.96 | 426.67 | 1866.918 | 0.1560974 | 114.887 | 0.06622263 | 1.285722 | 1.846227 | 0.07252059 | 8.441453 | 0.234215 | 3.46506 | 0.5260145 | 0.6279982 | 0.8990826 | 34.792614 | 61.0229 | 5157.185 | 0.06529219 | 2.03931 | 17.77209 | 0.766668
HAYNES 263 | 78 | 13.68 | 537.78 | 1866.918 | 0.1560974 | 114.887 | 0.06622263 | 1.285722 | 1.846227 | 0.07252059 | 8.441453 | 0.234215 | 3.46506 | 0.5260145 | 0.6279982 | 0.8990826 | 36.887981 | 66.28826 | 9130.092 | 0.06790362 | 1.786572 | 26.0869 | 0.5213668
HAYNES 263 | 78 | 14.22 | 648.89 | 1866.918 | 0.1560974 | 114.887 | 0.06622263 | 1.285722 | 1.846227 | 0.07252059 | 8.441453 | 0.234215 | 3.46506 | 0.5260145 | 0.6279982 | 0.8990826 | 37.571584 | 71.02089 | 13224.05 | 0.06625581 | 1.602433 | 33.36216 | 0.4335113
HAYNES 263 | 78 | 14.94 | 760 | 1866.918 | 0.1560974 | 114.887 | 0.06622263 | 1.285722 | 1.846227 | 0.07252059 | 8.441453 | 0.234215 | 3.46506 | 0.5260145 | 0.6279982 | 0.8990826 | 43.859181 | 75.61173 | 17713.85 | 0.06109251 | 1.164284 | 46.66042 | 0.3749559
HAYNES 263 | 78 | 16.2 | 871.11 | 1866.918 | 0.1560974 | 114.887 | 0.06622263 | 1.285722 | 1.846227 | 0.07252059 | 8.441453 | 0.234215 | 3.46506 | 0.5260145 | 0.6279982 | 0.8990826 | 44.837624 | 80.15854 | 22658.08 | 0.06427579 | 0.2400189 | 64.00398 | 0.2400189
HAYNES 263 | 78 | 17.82 | 982.22 | 1866.918 | 0.1560974 | 114.887 | 0.06622263 | 1.285722 | 1.846227 | 0.07252059 | 8.441453 | 0.234215 | 3.46506 | 0.5260145 | 0.6279982 | 0.8990826 | 34.26228 | 83.86124 | 27093.76 | 0.0659293 | 1.887379e-15 | 68.20042 | 2.109424e-15
HAYNES HR-160 | 80 | 12.96 | 93.33 | 1870.899 | 0.1081708 | 114.3016 | 0.04814838 | 1.264829 | 1.833127 | 0.06443759 | 8.185212 | 0.2402989 | 3.599174 | 0.4715022 | 0.662535 | 0.9394648 | 29.327764 | 35.65168 | -9943.893 | 0.3831954 | 1.206151 | 379.6798 | 1.168633
HAYNES HR-160 | 80 | 13.68 | 204.44 | 1870.899 | 0.1081708 | 114.3016 | 0.04814838 | 1.264829 | 1.833127 | 0.06443759 | 8.185212 | 0.2402989 | 3.599174 | 0.4715022 | 0.662535 | 0.9394648 | 35.38345 | 44.13909 | -6367.956 | 0.3053408 | 1.501815 | 297.3063 | 1.475815
HAYNES HR-160 | 80 | 14.22 | 315.56 | 1870.899 | 0.1081708 | 114.3016 | 0.04814838 | 1.264829 | 1.833127 | 0.06443759 | 8.185212 | 0.2402989 | 3.599174 | 0.4715022 | 0.662535 | 0.9394648 | 43.505652 | 52.30789 | -2014.128 | 0.1962499 | 1.877083 | 205.9106 | 1.681307
HAYNES HR-160 | 80 | 14.58 | 426.67 | 1870.899 | 0.1081708 | 114.3016 | 0.04814838 | 1.264829 | 1.833127 | 0.06443759 | 8.185212 | 0.2402989 | 3.599174 | 0.4715022 | 0.662535 | 0.9394648 | 37.200622 | 60.28379 | 3099.727 | 0.1021946 | 0.7218127 | 108.6878 | 0.7218127
HAYNES HR-160 | 80 | 14.94 | 537.78 | 1870.899 | 0.1081708 | 114.3016 | 0.04814838 | 1.264829 | 1.833127 | 0.06443759 | 8.185212 | 0.2402989 | 3.599174 | 0.4715022 | 0.662535 | 0.9394648 | 43.103033 | 66.14698 | 7528.503 | 0.03697239 | 0.6192228 | 47.17098 | 0.6192228
HAYNES HR-160 | 80 | 15.48 | 648.89 | 1870.899 | 0.1081708 | 114.3016 | 0.04814838 | 1.264829 | 1.833127 | 0.06443759 | 8.185212 | 0.2402989 | 3.599174 | 0.4715022 | 0.662535 | 0.9394648 | 40.460784 | 71.47819 | 12133.8 | 0.02220469 | 0.4719179 | 14.54263 | 0.4719179
HAYNES HR-160 | 80 | 16.02 | 760 | 1870.899 | 0.1081708 | 114.3016 | 0.04814838 | 1.264829 | 1.833127 | 0.06443759 | 8.185212 | 0.2402989 | 3.599174 | 0.4715022 | 0.662535 | 0.9394648 | 41.377291 | 76.10293 | 16650.4 | 0.06730328 | 0.2772767 | 51.74601 | 0.2772767
HAYNES HR-160 | 80 | 16.56 | 871.11 | 1870.899 | 0.1081708 | 114.3016 | 0.04814838 | 1.264829 | 1.833127 | 0.06443759 | 8.185212 | 0.2402989 | 3.599174 | 0.4715022 | 0.662535 | 0.9394648 | 32.874146 | 79.94219 | 20813.72 | 0.09749179 | 0 | 75.74459 | 0
HAYNES HR-160 | 80 | 17.1 | 982.22 | 1870.899 | 0.1081708 | 114.3016 | 0.04814838 | 1.264829 | 1.833127 | 0.06443759 | 8.185212 | 0.2402989 | 3.599174 | 0.4715022 | 0.662535 | 0.9394648 | 34.133926 | 83.04566 | 24535.73 | 0.09749179 | 6.661338e-16 | 75.74459 | 6.661338e-16
M-252 | 82 | 11.18 | 236.91 | 1875.813 | 0.1892964 | 115.6486 | 0.07486074 | 1.284872 | 1.853604 | 0.07841129 | 8.396812 | 0.2561283 | 3.467031 | 0.5534429 | 0.5093722 | 0.8956498 | 29.440338 | 47.80378 | -3870.89 | 0.1020206 | 1.557947 | 24.29473 | 0.7972827
M-252 | 82 | 12.5 | 446.97 | 1875.813 | 0.1892964 | 115.6486 | 0.07486074 | 1.284872 | 1.853604 | 0.07841129 | 8.396812 | 0.2561283 | 3.467031 | 0.5534429 | 0.5093722 | 0.8956498 | 34.511588 | 58.20691 | 2497.541 | 0.1322037 | 1.063844 | 53.81217 | 0.5547635
M-252 | 82 | 14.3 | 731 | 1875.813 | 0.1892964 | 115.6486 | 0.07486074 | 1.284872 | 1.853604 | 0.07841129 | 8.396812 | 0.2561283 | 3.467031 | 0.5534429 | 0.5093722 | 0.8956498 | 42.028384 | 70.59721 | 13119.88 | 0.1422398 | 0.8135282 | 79.12873 | 0.4348504
M-252 | 82 | 16.43 | 1042 | 1875.813 | 0.1892964 | 115.6486 | 0.07486074 | 1.284872 | 1.853604 | 0.07841129 | 8.396812 | 0.2561283 | 3.467031 | 0.5534429 | 0.5093722 | 0.8956498 | 34.899623 | 83.49748 | 27993.55 | 0.1011845 | 1.110223e-15 | 109.7895 | 1.110223e-15
Mar-M-246 | 83 | 11.28 | 93.71 | 1717.234 | 0.3069793 | 115.9188 | 0.07473086 | 1.371866 | 1.843984 | 0.09061872 | 8.032635 | 0.3569247 | 3.315566 | 0.5174995 | 0.5022402 | 0.9000664 | 27.802898 | 35.28845 | -23949.47 | 0.2015125 | 1.438881 | 89.24817 | 2.992472
Mar-M-246 | 83 | 12.92 | 202.58 | 1717.234 | 0.3069793 | 115.9188 | 0.07473086 | 1.371866 | 1.843984 | 0.09061872 | 8.032635 | 0.3569247 | 3.315566 | 0.5174995 | 0.5022402 | 0.9000664 | 28.915057 | 42.74504 | -20824.19 | 0.2068662 | 1.064046 | 63.58721 | 3.444098
Mar-M-246 | 83 | 13.27 | 317.49 | 1717.234 | 0.3069793 | 115.9188 | 0.07473086 | 1.371866 | 1.843984 | 0.09061872 | 8.032635 | 0.3569247 | 3.315566 | 0.5174995 | 0.5022402 | 0.9000664 | 37.4821 | 49.41641 | -17265.58 | 0.2266209 | 0.4846315 | 15.09809 | 3.059274
Mar-M-246 | 83 | 14.1 | 427.49 | 1717.234 | 0.3069793 | 115.9188 | 0.07473086 | 1.371866 | 1.843984 | 0.09061872 | 8.032635 | 0.3569247 | 3.315566 | 0.5174995 | 0.5022402 | 0.9000664 | 31.85028 | 54.63542 | -13901.41 | 0.2324372 | 0.533579 | 4.381345 | 0.4993046
Mar-M-246 | 83 | 14.73 | 539.11 | 1717.234 | 0.3069793 | 115.9188 | 0.07473086 | 1.371866 | 1.843984 | 0.09061872 | 8.032635 | 0.3569247 | 3.315566 | 0.5174995 | 0.5022402 | 0.9000664 | 34.157689 | 59.48936 | -10232.93 | 0.2563473 | 0.5718714 | 11.40897 | 0.4742345
Mar-M-246 | 83 | 14.94 | 650.39 | 1717.234 | 0.3069793 | 115.9188 | 0.07473086 | 1.371866 | 1.843984 | 0.09061872 | 8.032635 | 0.3569247 | 3.315566 | 0.5174995 | 0.5022402 | 0.9000664 | 37.052529 | 64.05213 | -6274.894 | 0.2779501 | 0.6002932 | 32.33461 | 0.3257954
Mar-M-246 | 83 | 15.6 | 758.44 | 1717.234 | 0.3069793 | 115.9188 | 0.07473086 | 1.371866 | 1.843984 | 0.09061872 | 8.032635 | 0.3569247 | 3.315566 | 0.5174995 | 0.5022402 | 0.9000664 | 39.787761 | 68.29838 | -2125.452 | 0.2850178 | 0.6460461 | 45.23941 | 0.2895902
Mar-M-246 | 83 | 15.99 | 871.67 | 1717.234 | 0.3069793 | 115.9188 | 0.07473086 | 1.371866 | 1.843984 | 0.09061872 | 8.032635 | 0.3569247 | 3.315566 | 0.5174995 | 0.5022402 | 0.9000664 | 41.267713 | 72.54674 | 2493.411 | 0.2680838 | 0.7489898 | 46.97176 | 0.2642318
Mar-M-246 | 83 | 16.71 | 981.56 | 1717.234 | 0.3069793 | 115.9188 | 0.07473086 | 1.371866 | 1.843984 | 0.09061872 | 8.032635 | 0.3569247 | 3.315566 | 0.5174995 | 0.5022402 | 0.9000664 | 45.785491 | 76.48346 | 7216.869 | 0.2555419 | 0.6907596 | 38.75816 | 0.2773566
Mar-M-246 | 83 | 18.62 | 1092.39 | 1717.234 | 0.3069793 | 115.9188 | 0.07473086 | 1.371866 | 1.843984 | 0.09061872 | 8.032635 | 0.3569247 | 3.315566 | 0.5174995 | 0.5022402 | 0.9000664 | 57.945285 | 80.78658 | 12860.41 | 0.2452991 | 0.5251712 | 26.61959 | 0.3490583
Nicrotung | 84 | 12.49 | 266.27 | 1753.171 | 0.2690868 | 115.2867 | 0.07720122 | 2.12331 | 1.839686 | 0.09054075 | 8.085474 | 0.329033 | 3.371187 | 0.5522398 | 0.5066894 | 0.8850161 | 31.158997 | 46.48451 | -16654.94 | 0.2678776 | 0.7638834 | 34.46822 | 3.514426
Nicrotung | 84 | 12.85 | 412.47 | 1753.171 | 0.2690868 | 115.2867 | 0.07720122 | 2.12331 | 1.839686 | 0.09054075 | 8.085474 | 0.329033 | 3.371187 | 0.5522398 | 0.5066894 | 0.8850161 | 30.924304 | 54.69621 | -11611.09 | 0.2431892 | 0.5565743 | 45.36802 | 0.7986661
Nicrotung | 84 | 13.05 | 491.83 | 1753.171 | 0.2690868 | 115.2867 | 0.07720122 | 2.12331 | 1.839686 | 0.09054075 | 8.085474 | 0.329033 | 3.371187 | 0.5522398 | 0.5066894 | 0.8850161 | 32.528313 | 58.16879 | -9093.785 | 0.2505169 | 0.5765519 | 44.04864 | 0.8175596
Nicrotung | 84 | 13.38 | 571.22 | 1753.171 | 0.2690868 | 115.2867 | 0.07720122 | 2.12331 | 1.839686 | 0.09054075 | 8.085474 | 0.329033 | 3.371187 | 0.5522398 | 0.5066894 | 0.8850161 | 34.22848 | 61.46226 | -6444.65 | 0.2562092 | 0.5945056 | 43.43665 | 0.8326694
Nicrotung | 84 | 13.65 | 642.22 | 1753.171 | 0.2690868 | 115.2867 | 0.07720122 | 2.12331 | 1.839686 | 0.09054075 | 8.085474 | 0.329033 | 3.371187 | 0.5522398 | 0.5066894 | 0.8850161 | 35.83654 | 64.29201 | -3955.441 | 0.2579415 | 0.6221111 | 41.9421 | 0.8350241
Nicrotung | 84 | 13.94 | 717.39 | 1753.171 | 0.2690868 | 115.2867 | 0.07720122 | 2.12331 | 1.839686 | 0.09054075 | 8.085474 | 0.329033 | 3.371187 | 0.5522398 | 0.5066894 | 0.8850161 | 37.233046 | 67.17925 | -1204.765 | 0.2570805 | 0.6444026 | 42.57499 | 0.8207211
Nicrotung | 84 | 14.14 | 759.17 | 1753.171 | 0.2690868 | 115.2867 | 0.07720122 | 2.12331 | 1.839686 | 0.09054075 | 8.085474 | 0.329033 | 3.371187 | 0.5522398 | 0.5066894 | 0.8850161 | 38.276025 | 68.73787 | 371.5897 | 0.255341 | 0.6510866 | 44.62462 | 0.8003595
Nicrotung | 84 | 14.44 | 805.11 | 1753.171 | 0.2690868 | 115.2867 | 0.07720122 | 2.12331 | 1.839686 | 0.09054075 | 8.085474 | 0.329033 | 3.371187 | 0.5522398 | 0.5066894 | 0.8850161 | 39.397877 | 70.66189 | 2398.74 | 0.25226 | 0.6746079 | 45.25296 | 0.7232334
Nicrotung | 84 | 14.68 | 855.22 | 1753.171 | 0.2690868 | 115.2867 | 0.07720122 | 2.12331 | 1.839686 | 0.09054075 | 8.085474 | 0.329033 | 3.371187 | 0.5522398 | 0.5066894 | 0.8850161 | 38.493461 | 72.42262 | 4340.648 | 0.2420523 | 0.7117796 | 46.49197 | 0.6787544
Nicrotung | 84 | 15.04 | 888.67 | 1753.171 | 0.2690868 | 115.2867 | 0.07720122 | 2.12331 | 1.839686 | 0.09054075 | 8.085474 | 0.329033 | 3.371187 | 0.5522398 | 0.5066894 | 0.8850161 | 39.805952 | 73.56571 | 5649.608 | 0.2325187 | 0.7489142 | 46.97414 | 0.6447686
Nicrotung | 84 | 15.38 | 934.61 | 1753.171 | 0.2690868 | 115.2867 | 0.07720122 | 2.12331 | 1.839686 | 0.09054075 | 8.085474 | 0.329033 | 3.371187 | 0.5522398 | 0.5066894 | 0.8850161 | 42.104315 | 75.22392 | 7614.811 | 0.2154279 | 0.8062798 | 49.86854 | 0.5982204
Nicrotung | 84 | 15.71 | 972.22 | 1753.171 | 0.2690868 | 115.2867 | 0.07720122 | 2.12331 | 1.839686 | 0.09054075 | 8.085474 | 0.329033 | 3.371187 | 0.5522398 | 0.5066894 | 0.8850161 | 44.527996 | 76.55042 | 9241.952 | 0.1984274 | 0.8861181 | 50.28748 | 0.5468294
UDIMET 700 | 87 | 13.55 | 214.89 | 1732.293 | 0.229698 | 115.9261 | 0.07252204 | 1.661252 | 1.823323 | 0.08066075 | 7.911893 | 0.3325217 | 3.526257 | 0.5177881 | 0.555397 | 0.9568797 | 30.952268 | 42.69363 | -18253.9 | 0.3720505 | 0.9875444 | 153.4619 | 2.480172
UDIMET 700 | 87 | 13.63 | 443.41 | 1732.293 | 0.229698 | 115.9261 | 0.07252204 | 1.661252 | 1.823323 | 0.08066075 | 7.911893 | 0.3325217 | 3.526257 | 0.5177881 | 0.555397 | 0.9568797 | 32.97363 | 56.61614 | -9973.964 | 0.3335401 | 0.7871105 | 42.19003 | 2.196731
UDIMET 700 | 87 | 14.26 | 620.72 | 1732.293 | 0.229698 | 115.9261 | 0.07252204 | 1.661252 | 1.823323 | 0.08066075 | 7.911893 | 0.3325217 | 3.526257 | 0.5177881 | 0.555397 | 0.9568797 | 34.364203 | 64.0113 | -4041.255 | 0.330323 | 0.7534395 | 48.54643 | 0.5023412
UDIMET 700 | 87 | 15.22 | 767.94 | 1732.293 | 0.229698 | 115.9261 | 0.07252204 | 1.661252 | 1.823323 | 0.08066075 | 7.911893 | 0.3325217 | 3.526257 | 0.5177881 | 0.555397 | 0.9568797 | 39.406274 | 69.68544 | 1453.791 | 0.3230738 | 0.7667637 | 54.50512 | 0.4159399
UDIMET 700 | 87 | 16.74 | 933.11 | 1732.293 | 0.229698 | 115.9261 | 0.07252204 | 1.661252 | 1.823323 | 0.08066075 | 7.911893 | 0.3325217 | 3.526257 | 0.5177881 | 0.555397 | 0.9568797 | 55.360649 | 76.43766 | 9060.218 | 0.2589292 | 0.893314 | 56.20251 | 0.5838087
UDIMET 700 | 87 | 18.15 | 1054.72 | 1732.293 | 0.229698 | 115.9261 | 0.07252204 | 1.661252 | 1.823323 | 0.08066075 | 7.911893 | 0.3325217 | 3.526257 | 0.5177881 | 0.555397 | 0.9568797 | 54.633327 | 81.47269 | 15428.24 | 0.1468696 | 1.429629 | 54.07389 | 0.5887265
UDIMET 700 | 87 | 18.6 | 1092.22 | 1732.293 | 0.229698 | 115.9261 | 0.07252204 | 1.661252 | 1.823323 | 0.08066075 | 7.911893 | 0.3325217 | 3.526257 | 0.5177881 | 0.555397 | 0.9568797 | 61.946995 | 83.08821 | 17604.23 | 0.106161 | 1.741564 | 54.27024 | 0.4432433
Inconel alloy 700, ATG S8 Superalloy | 88 | 12.4 | 100 | 1762.732 | 0.1978062 | 114.9531 | 0.06536996 | 1.285648 | 1.834168 | 0.07253813 | 8.193986 | 0.2851426 | 3.422889 | 0.4944905 | 0.7009129 | 0.8666816 | 27.964216 | 36.32766 | -14120.8 | 0.5679814 | 0.9789394 | 395.6314 | 1.381001
Nimocast 242 cast Superalloy | 89 | 12.5 | 100 | 1916.383 | 0.1649378 | 114.8451 | 0.06815558 | 1.285769 | 1.865544 | 0.07137344 | 8.647717 | 0.2093767 | 3.352283 | 0.5401186 | 0.5261047 | 0.8611192 | 32.844635 | 38.75101 | -78.09946 | 0.1422522 | 2.179552 | 124.882 | 2.330073
Nimocast PE 10 cast Superalloy | 90 | 12.8 | 100 | 1891.683 | 0.1684377 | 114.1959 | 0.06286167 | 1.286499 | 1.870142 | 0.06959969 | 8.840139 | 0.2012906 | 3.159861 | 0.5631377 | 0.5037359 | 0.8198735 | 28.356519 | 36.6911 | -1102.682 | 0.2333683 | 1.447229 | 193.0538 | 1.408935
Nimonic 75, Ni-P 91-HT, ATG R, RTG 0 Superalloy | 91 | 12.2 | 100 | 1827.574 | 0.1013453 | 112.9384 | 0.04591587 | 1.266252 | 1.858845 | 0.05832029 | 9.033251 | 0.1861009 | 2.966749 | 0.566646 | 0.5522036 | 0.7690282 | 27.212699 | 37.61719 | -324.828 | 0.2658803 | 1.40897 | 230.1056 | 1.29208
ATI Allegheny Ludlum AL 22 Nickel-Base Alloy, UNS N06022 | 92 | 12.44 | 217 | 1960.517 | 0.197968 | 115.8609 | 0.07668492 | 1.284636 | 1.879029 | 0.07889561 | 8.567975 | 0.2209876 | 3.429404 | 0.551074 | 0.4533196 | 0.914827 | 29.445893 | 43.0587 | 23.34598 | 0.1804003 | 1.739695 | 145.4876 | 1.806901
ATI Allegheny Ludlum AL 276 Nickel-Base Alloy, UNS N10276 | 93 | 11.2 | 93 | 1962.23 | 0.2115361 | 115.943 | 0.07996024 | 1.862524 | 1.894702 | 0.0770423 | 8.633633 | 0.2117121 | 3.36286 | 0.542033 | 0.5392937 | 0.9780441 | 28.239791 | 31.91697 | -6590.007 | 0.3504036 | 1.27626 | 284.4581 | 1.304093
ATI Allegheny Ludlum AL 276 Nickel-Base Alloy, UNS N10276 | 93 | 12.8 | 315 | 1962.23 | 0.2115361 | 115.943 | 0.07996024 | 1.862524 | 1.894702 | 0.0770423 | 8.633633 | 0.2117121 | 3.36286 | 0.542033 | 0.5392937 | 0.9780441 | 36.262833 | 46.30055 | 214.6176 | 0.3113562 | 1.34297 | 264.2822 | 1.398499
ATI Allegheny Ludlum AL 276 Nickel-Base Alloy, UNS N10276 | 93 | 13.4 | 538 | 1962.23 | 0.2115361 | 115.943 | 0.07996024 | 1.862524 | 1.894702 | 0.0770423 | 8.633633 | 0.2117121 | 3.36286 | 0.542033 | 0.5392937 | 0.9780441 | 32.486853 | 61.93607 | 10915.99 | 0.02736805 | 0.5631996 | 8.539121 | 0.5631996
ATI Allegheny Ludlum AL 601 Nickel-Base Alloy, UNS N06601 | 94 | 14.6 | 315 | 1815.508 | 0.1572372 | 114.4189 | 0.05148592 | 1.684986 | 1.831175 | 0.06761082 | 8.398635 | 0.2464086 | 3.399163 | 0.5031061 | 0.6540394 | 1.029481 | 42.74137 | 42.72589 | -5056.743 | 0.5784754 | 0.7194752 | 530.6564 | 0.4927173
ATI Allegheny Ludlum AL 601 Nickel-Base Alloy, UNS N06601 | 94 | 15.3 | 538 | 1815.508 | 0.1572372 | 114.4189 | 0.05148592 | 1.684986 | 1.831175 | 0.06761082 | 8.398635 | 0.2464086 | 3.399163 | 0.5031061 | 0.6540394 | 1.029481 | 49.317352 | 65.38153 | 10583.8 | 0.05830002 | 1.514917 | 61.94759 | 0.9642695
ATI Allegheny Ludlum AL 601 Nickel-Base Alloy, UNS N06601 | 94 | 18.3 | 1093 | 1815.508 | 0.1572372 | 114.4189 | 0.05148592 | 1.684986 | 1.831175 | 0.06761082 | 8.398635 | 0.2464086 | 3.399163 | 0.5031061 | 0.6540394 | 1.029481 | 36.708513 | 84.46408 | 30694.39 | 0.1055249 | 0.0461384 | 97.12785 | 0.0461384
Hastelloy B, ARC 1628 (UNS N10001) Superalloy | 95 | 10 | 100 | 1960.459 | 0.2328709 | 115.9225 | 0.09466712 | 1.284567 | 1.95645 | 0.05373409 | 9.039619 | 0.1790677 | 2.960381 | 0.5467891 | 0.6168261 | 0.8083158 | 31.364529 | 33.92104 | -3317.353 | 0.4079802 | 1.08958 | 388.8776 | 0.9909365
Hastelloy C, ARC 6015 (UNS N10002) Superalloy | 96 | 11.3 | 100 | 1977.339 | 0.2158775 | 116.1991 | 0.08132558 | 1.284261 | 1.896232 | 0.07851553 | 8.58099 | 0.2134905 | 3.41901 | 0.5358158 | 0.5392549 | 0.9824399 | 26.741687 | 32.95542 | -5966.463 | 0.3067906 | 1.515647 | 243.7353 | 1.536719
Haynes CABVAL Hastelloy G-50 | 97 | 13 | 95 | 1907.869 | 0.1569864 | 115.3554 | 0.06348722 | 1.285199 | 1.857953 | 0.06824381 | 8.508586 | 0.2037521 | 3.491414 | 0.4965443 | 0.7373451 | 1.003643 | 29.002863 | 25.83413 | -9350.074 | 0.7889344 | 0.6873057 | 675.6538 | 0.4861429
Haynes CABVAL Hastelloy G-50 | 97 | 13.54 | 204 | 1907.869 | 0.1569864 | 115.3554 | 0.06348722 | 1.285199 | 1.857953 | 0.06824381 | 8.508586 | 0.2037521 | 3.491414 | 0.4965443 | 0.7373451 | 1.003643 | 29.107687 | 33.36792 | -6188.459 | 0.795375 | 0.679533 | 670.7741 | 0.4940324
Haynes CABVAL Hastelloy G-50 | 97 | 14.09 | 315 | 1907.869 | 0.1569864 | 115.3554 | 0.06348722 | 1.285199 | 1.857953 | 0.06824381 | 8.508586 | 0.2037521 | 3.491414 | 0.4965443 | 0.7373451 | 1.003643 | 34.572413 | 39.91054 | -2706.077 | 0.7895359 | 0.6896055 | 660.9556 | 0.5148008
Haynes Hastelloy B-2 alloy | 98 | 10.3 | 93 | 1956.794 | 0.2359771 | 115.5034 | 0.09585824 | 1.864415 | 1.963095 | 0.05160596 | 9.178886 | 0.1762361 | 2.818925 | 0.5723253 | 0.496872 | 0.5078084 | 26.294489 | 36.00629 | -161.4702 | 0.18561 | 1.331823 | 225.9446 | 1.331823
Haynes Hastelloy B-2 alloy | 98 | 10.8 | 204 | 1956.794 | 0.2359771 | 115.5034 | 0.09585824 | 1.864415 | 1.963095 | 0.05160596 | 9.178886 | 0.1762361 | 2.818925 | 0.5723253 | 0.496872 | 0.5078084 | 28.444716 | 43.22252 | 2868.793 | 0.1923046 | 1.283617 | 234.094 | 1.283617
Haynes Hastelloy B-2 alloy | 98 | 11.2 | 316 | 1956.794 | 0.2359771 | 115.5034 | 0.09585824 | 1.864415 | 1.963095 | 0.05160596 | 9.178886 | 0.1762361 | 2.818925 | 0.5723253 | 0.496872 | 0.5078084 | 32.88192 | 49.58868 | 6258.734 | 0.2037247 | 1.207044 | 247.996 | 1.207044
Haynes Hastelloy B-2 alloy | 98 | 11.5 | 427 | 1956.794 | 0.2359771 | 115.5034 | 0.09585824 | 1.864415 | 1.963095 | 0.05160596 | 9.178886 | 0.1762361 | 2.818925 | 0.5723253 | 0.496872 | 0.5078084 | 31.079485 | 54.98633 | 9726.231 | 0.2201628 | 1.106239 | 268.0249 | 1.106239
Haynes Hastelloy B-2 alloy | 98 | 11.7 | 538 | 1956.794 | 0.2359771 | 115.5034 | 0.09585824 | 1.864415 | 1.963095 | 0.05160596 | 9.178886 | 0.1762361 | 2.818925 | 0.5723253 | 0.496872 | 0.5078084 | 34.123767 | 59.73404 | 13311.44 | 0.2357591 | 1.003074 | 287.4134 | 1.003074
Haynes Hastelloy C-4 alloy | 99 | 10.8 | 93 | 1926.582 | 0.1892805 | 115.0208 | 0.07740733 | 1.285573 | 1.894807 | 0.0703383 | 8.852967 | 0.2043372 | 3.147033 | 0.5748242 | 0.445776 | 0.6340736 | 25.906034 | 37.05072 | -1622.869 | 0.05738633 | 0.6050816 | 36.95138 | 0.6050816
Haynes Hastelloy C-4 alloy | 99 | 11.9 | 204 | 1926.582 | 0.1892805 | 115.0208 | 0.07740733 | 1.285573 | 1.894807 | 0.0703383 | 8.852967 | 0.2043372 | 3.147033 | 0.5748242 | 0.445776 | 0.6340736 | 27.497638 | 44.1073 | 1339.144 | 0.07253127 | 0.5599649 | 50.90428 | 0.5599649
Haynes Hastelloy C-4 alloy | 99 | 12.6 | 316 | 1926.582 | 0.1892805 | 115.0208 | 0.07740733 | 1.285573 | 1.894807 | 0.0703383 | 8.852967 | 0.2043372 | 3.147033 | 0.5748242 | 0.445776 | 0.6340736 | 28.072674 | 50.07946 | 4514.181 | 0.08938776 | 0.5060984 | 66.2184 | 0.5060984
Haynes Hastelloy C-4 alloy | 99 | 13.3 | 427 | 1926.582 | 0.1892805 | 115.0208 | 0.07740733 | 1.285573 | 1.894807 | 0.0703383 | 8.852967 | 0.2043372 | 3.147033 | 0.5748242 | 0.445776 | 0.6340736 | 30.591914 | 55.11558 | 7756.668 | 0.08762132 | 0.5050497 | 64.37935 | 0.5050497
Haynes Hastelloy C-4 alloy | 99 | 13.3 | 538 | 1926.582 | 0.1892805 | 115.0208 | 0.07740733 | 1.285573 | 1.894807 | 0.0703383 | 8.852967 | 0.2043372 | 3.147033 | 0.5748242 | 0.445776 | 0.6340736 | 34.710088 | 59.89302 | 11365.84 | 0.0872245 | 0.4900562 | 63.3555 | 0.4900562
Haynes Hastelloy C-4 alloy | 99 | 13.5 | 649 | 1926.582 | 0.1892805 | 115.0208 | 0.07740733 | 1.285573 | 1.894807 | 0.0703383 | 8.852967 | 0.2043372 | 3.147033 | 0.5748242 | 0.445776 | 0.6340736 | 40.292782 | 64.68115 | 15516.41 | 0.08927051 | 0.4497642 | 63.82267 | 0.4497642
Haynes Hastelloy C-4 alloy | 99 | 14.4 | 760 | 1926.582 | 0.1892805 | 115.0208 | 0.07740733 | 1.285573 | 1.894807 | 0.0703383 | 8.852967 | 0.2043372 | 3.147033 | 0.5748242 | 0.445776 | 0.6340736 | 47.260078 | 69.63432 | 20360.98 | 0.09544364 | 0.3689906 | 67.04989 | 0.3689906
Haynes Hastelloy C-4 alloy | 99 | 14.9 | 871 | 1926.582 | 0.1892805 | 115.0208 | 0.07740733 | 1.285573 | 1.894807 | 0.0703383 | 8.852967 | 0.2043372 | 3.147033 | 0.5748242 | 0.445776 | 0.6340736 | 55.925137 | 74.87936 | 26074.24 | 0.10874 | 0.2004063 | 75.38 | 0.2004063
Haynes Hastelloy C-4 alloy | 99 | 15.7 | 982 | 1926.582 | 0.1892805 | 115.0208 | 0.07740733 | 1.285573 | 1.894807 | 0.0703383 | 8.852967 | 0.2043372 | 3.147033 | 0.5748242 | 0.445776 | 0.6340736 | 34.134316 | 78.7904 | 30735.46 | 0.1159553 | 0 | 80.18497 | 0
Haynes Hastelloy C-22 alloy | 100 | 12.4 | 93 | 1962.58 | 0.1965612 | 115.8963 | 0.07522268 | 1.284597 | 1.874015 | 0.07980394 | 8.526821 | 0.2222378 | 3.473179 | 0.5456045 | 0.4565299 | 0.9537693 | 28.329731 | 34.22757 | -3396.853 | 0.2184651 | 1.612611 | 179.7881 | 1.575646
Haynes Hastelloy C-22 alloy | 100 | 12.4 | 204 | 1962.58 | 0.1965612 | 115.8963 | 0.07522268 | 1.284597 | 1.874015 | 0.07980394 | 8.526821 | 0.2222378 | 3.473179 | 0.5456045 | 0.4565299 | 0.9537693 | 29.635764 | 41.75063 | -239.8995 | 0.2162484 | 1.589621 | 179.8842 | 1.56224
Haynes Hastelloy C-22 alloy | 100 | 12.6 | 316 | 1962.58 | 0.1965612 | 115.8963 | 0.07522268 | 1.284597 | 1.874015 | 0.07980394 | 8.526821 | 0.2222378 | 3.473179 | 0.5456045 | 0.4565299 | 0.9537693 | 45.499694 | 49.05606 | 3668.928 | 0.1769907 | 1.606953 | 143.5083 | 1.662878
Haynes Hastelloy C-22 alloy | 100 | 13.3 | 427 | 1962.58 | 0.1965612 | 115.8963 | 0.07522268 | 1.284597 | 1.874015 | 0.07980394 | 8.526821 | 0.2222378 | 3.473179 | 0.5456045 | 0.4565299 | 0.9537693 | 32.485095 | 56.18173 | 8223.625 | 0.05793113 | 0.8807609 | 38.4929 | 0.9452308
Haynes Hastelloy C-22 alloy | 100 | 13.9 | 538 | 1962.58 | 0.1965612 | 115.8963 | 0.07522268 | 1.284597 | 1.874015 | 0.07980394 | 8.526821 | 0.2222378 | 3.473179 | 0.5456045 | 0.4565299 | 0.9537693 | 34.097597 | 61.2208 | 12027.6 | 0.06427186 | 0.7658912 | 43.91871 | 0.7658912
Haynes Hastelloy C-22 alloy | 100 | 14.6 | 649 | 1962.58 | 0.1965612 | 115.8963 | 0.07522268 | 1.284597 | 1.874015 | 0.07980394 | 8.526821 | 0.2222378 | 3.473179 | 0.5456045 | 0.4565299 | 0.9537693 | 51.360108 | 66.51293 | 16624.73 | 0.1229692 | 0.5370942 | 94.13394 | 0.5370942
Haynes Hastelloy C-22 alloy | 100 | 15.3 | 760 | 1962.58 | 0.1965612 | 115.8963 | 0.07522268 | 1.284597 | 1.874015 | 0.07980394 | 8.526821 | 0.2222378 | 3.473179 | 0.5456045 | 0.4565299 | 0.9537693 | 41.844806 | 70.97772 | 20988.72 | 0.1353691 | 0.4736852 | 103.6309 | 0.4736852
Haynes Hastelloy C-22 alloy | 100 | 15.8 | 871 | 1962.58 | 0.1965612 | 115.8963 | 0.07522268 | 1.284597 | 1.874015 | 0.07980394 | 8.526821 | 0.2222378 | 3.473179 | 0.5456045 | 0.4565299 | 0.9537693 | 48.109879 | 75.56199 | 25981.01 | 0.152758 | 0.3727119 | 116.3769 | 0.3727119
Haynes Hastelloy C-22 alloy | 100 | 16.2 | 982 | 1962.58 | 0.1965612 | 115.8963 | 0.07522268 | 1.284597 | 1.874015 | 0.07980394 | 8.526821 | 0.2222378 | 3.473179 | 0.5456045 | 0.4565299 | 0.9537693 | 52.536449 | 80.24967 | 31604.44 | 0.1810773 | 0.1617436 | 136.9196 | 0.1617436
Haynes Hastelloy N | 101 | 12.3 | 316 | 1884.512 | 0.19341 | 113.8956 | 0.07748315 | 1.286839 | 1.923115 | 0.05596768 | 9.252776 | 0.1684925 | 2.747224 | 0.5674903 | 0.5082462 | 0.4792901 | 29.006812 | 48.81114 | 4222.717 | 0.1458646 | 0.487727 | 217.8058 | 0.487727
Haynes Hastelloy N | 101 | 12.7 | 427 | 1884.512 | 0.19341 | 113.8956 | 0.07748315 | 1.286839 | 1.923115 | 0.05596768 | 9.252776 | 0.1684925 | 2.747224 | 0.5674903 | 0.5082462 | 0.4792901 | 33.202698 | 54.13884 | 7655.408 | 0.1437883 | 0.4728348 | 216.544 | 0.4728348
Haynes Hastelloy N | 101 | 13.4 | 538 | 1884.512 | 0.19341 | 113.8956 | 0.07748315 | 1.286839 | 1.923115 | 0.05596768 | 9.252776 | 0.1684925 | 2.747224 | 0.5674903 | 0.5082462 | 0.4792901 | 39.113939 | 59.43418 | 11657.68 | 0.1371197 | 0.4326217 | 212.0119 | 0.4326217
Haynes Hastelloy N | 101 | 14 | 649 | 1884.512 | 0.19341 | 113.8956 | 0.07748315 | 1.286839 | 1.923115 | 0.05596768 | 9.252776 | 0.1684925 | 2.747224 | 0.5674903 | 0.5082462 | 0.4792901 | 46.101645 | 64.87701 | 16376.52 | 0.123803 | 0.3540381 | 202.7696 | 0.3540381
Haynes Hastelloy N | 101 | 14.7 | 760 | 1884.512 | 0.19341 | 113.8956 | 0.07748315 | 1.286839 | 1.923115 | 0.05596768 | 9.252776 | 0.1684925 | 2.747224 | 0.5674903 | 0.5082462 | 0.4792901 | 54.737233 | 70.57793 | 21953.09 | 0.1007877 | 0.198997 | 186.6207 | 0.198997
Haynes Hastelloy N | 101 | 15.3 | 871 | 1884.512 | 0.19341 | 113.8956 | 0.07748315 | 1.286839 | 1.923115 | 0.05596768 | 9.252776 | 0.1684925 | 2.747224 | 0.5674903 | 0.5082462 | 0.4792901 | 32.833293 | 74.88733 | 26608.45 | 0.08798323 | 6.661338e-16 | 177.5913 | 4.440892e-16
Haynes Hastelloy N | 101 | 15.8 | 982 | 1884.512 | 0.19341 | 113.8956 | 0.07748315 | 1.286839 | 1.923115 | 0.05596768 | 9.252776 | 0.1684925 | 2.747224 | 0.5674903 | 0.5082462 | 0.4792901 | 33.937156 | 77.97761 | 30314 | 0.08798323 | 0 | 177.5913 | 0
Kennametal Stellite Deloro 40G | 103 | 11.4 | 100 | 1821.065 | 0.1574755 | 109.8047 | 0.07340857 | 1.639897 | 1.914459 | 0.05443846 | 8.680316 | 0.2723435 | 2.744201 | 0.476044 | 0.5663349 | 0.7972526 | 27.678851 | 30.37005 | -21511.44 | 0.4895217 | 0.4320729 | 547.7855 | 0.412667
Kennametal Stellite Deloro 40G | 103 | 12.8 | 300 | 1821.065 | 0.1574755 | 109.8047 | 0.07340857 | 1.639897 | 1.914459 | 0.05443846 | 8.680316 | 0.2723435 | 2.744201 | 0.476044 | 0.5663349 | 0.7972526 | 32.673605 | 44.35409 | -14929.96 | 0.4224844 | 0.5352235 | 478.1692 | 0.4551304
Kennametal Stellite Deloro 40G | 103 | 13.4 | 500 | 1821.065 | 0.1574755 | 109.8047 | 0.07340857 | 1.639897 | 1.914459 | 0.05443846 | 8.680316 | 0.2723435 | 2.744201 | 0.476044 | 0.5663349 | 0.7972526 | 42.822553 | 55.73154 | -7280.745 | 0.4022334 | 0.4402826 | 489.6814 | 0.3979185
Kennametal Stellite Deloro 40G | 103 | 14.3 | 700 | 1821.065 | 0.1574755 | 109.8047 | 0.07340857 | 1.639897 | 1.914459 | 0.05443846 | 8.680316 | 0.2723435 | 2.744201 | 0.476044 | 0.5663349 | 0.7972526 | 31.448813 | 64.90738 | 630.3887 | 0.3898979 | 0.381152 | 486.8045 | 0.381152
Kennametal Stellite Deloro 40G | 103 | 15.4 | 900 | 1821.065 | 0.1574755 | 109.8047 | 0.07340857 | 1.639897 | 1.914459 | 0.05443846 | 8.680316 | 0.2723435 | 2.744201 | 0.476044 | 0.5663349 | 0.7972526 | 35.027658 | 71.06139 | 7226.924 | 0.3670026 | 0.3845232 | 463.3773 | 0.3845232
Kennametal Stellite Nucalloy 453 High-Silicon Nickel-Base Hardfacing Alloy | 104 | 11 | 100 | 1878.477 | 0.2438263 | 110.2226 | 0.08327246 | 1.871833 | 1.926014 | 0.07987351 | 8.524089 | 0.2816701 | 2.8315 | 0.4869828 | 0.501683 | 0.7945409 | 29.092337 | 30.91214 | -23305.78 | 0.4147123 | 0.440328 | 489.0794 | 0.4392645
Kennametal Stellite Nucalloy 453 High-Silicon Nickel-Base Hardfacing Alloy | 104 | 11.7 | 200 | 1878.477 | 0.2438263 | 110.2226 | 0.08327246 | 1.871833 | 1.926014 | 0.07987351 | 8.524089 | 0.2816701 | 2.8315 | 0.4869828 | 0.501683 | 0.7945409 | 29.37868 | 39.19413 | -19877.37 | 0.3001517 | 0.6586745 | 369.4856 | 0.5660811
Kennametal Stellite Nucalloy 453 High-Silicon Nickel-Base Hardfacing Alloy | 104 | 12 | 300 | 1878.477 | 0.2438263 | 110.2226 | 0.08327246 | 1.871833 | 1.926014 | 0.07987351 | 8.524089 | 0.2816701 | 2.8315 | 0.4869828 | 0.501683 | 0.7945409 | 32.822005 | 45.1765 | -16752.16 | 0.3013787 | 0.6445648 | 371.2433 | 0.5535409
Kennametal Stellite Nucalloy 453 High-Silicon Nickel-Base Hardfacing Alloy | 104 | 12.4 | 500 | 1878.477 | 0.2438263 | 110.2226 | 0.08327246 | 1.871833 | 1.926014 | 0.07987351 | 8.524089 | 0.2816701 | 2.8315 | 0.4869828 | 0.501683 | 0.7945409 | 35.879114 | 55.07516 | -10122.33 | 0.297857 | 0.559619 | 376.7478 | 0.4856906
Kennametal Stellite Nucalloy 453 High-Silicon Nickel-Base Hardfacing Alloy | 104 | 12.9 | 600 | 1878.477 | 0.2438263 | 110.2226 | 0.08327246 | 1.871833 | 1.926014 | 0.07987351 | 8.524089 | 0.2816701 | 2.8315 | 0.4869828 | 0.501683 | 0.7945409 | 48.033625 | 59.70787 | -6308.126 | 0.2927679 | 0.4797887 | 378.4681 | 0.4394027
Kennametal Stellite Nucalloy 488V High-Silicon Nickel-Base Hardfacing Alloy | 105 | 11 | 100 | 1888.295 | 0.1823399 | 112.0244 | 0.0805061 | 1.863825 | 1.88382 | 0.07559749 | 7.953364 | 0.3130574 | 3.363566 | 0.4869376 | 0.4960694 | 1.106609 | 25.891672 | 27.3744 | -30065.57 | 0.4291162 | 0.6182299 | 478.1596 | 0.5610097
Kennametal Stellite Nucalloy 488V High-Silicon Nickel-Base Hardfacing Alloy | 105 | 11.6 | 200 | 1888.295 | 0.1823399 | 112.0244 | 0.0805061 | 1.863825 | 1.88382 | 0.07559749 | 7.953364 | 0.3130574 | 3.363566 | 0.4869376 | 0.4960694 | 1.106609 | 28.747725 | 33.82376 | -27343.72 | 0.4295666 | 0.6143239 | 479.1449 | 0.5562237
Kennametal Stellite Nucalloy 488V High-Silicon Nickel-Base Hardfacing Alloy | 105 | 12 | 300 | 1888.295 | 0.1823399 | 112.0244 | 0.0805061 | 1.863825 | 1.88382 | 0.07559749 | 7.953364 | 0.3130574 | 3.363566 | 0.4869376 | 0.4960694 | 1.106609 | 37.977878 | 39.89466 | -24164.78 | 0.4234933 | 0.6062408 | 473.4421 | 0.5474795
Kennametal Stellite Nucalloy 488V High-Silicon Nickel-Base Hardfacing Alloy | 105 | 12.3 | 400 | 1888.295 | 0.1823399 | 112.0244 | 0.0805061 | 1.863825 | 1.88382 | 0.07559749 | 7.953364 | 0.3130574 | 3.363566 | 0.4869376 | 0.4960694 | 1.106609 | 38.033346 | 46.70426 | -19948.17 | 0.3316742 | 0.5745924 | 374.7534 | 0.53531
Kennametal Stellite Nucalloy 488V High-Silicon Nickel-Base Hardfacing Alloy | 105 | 12.5 | 500 | 1888.295 | 0.1823399 | 112.0244 | 0.0805061 | 1.863825 | 1.88382 | 0.07559749 | 7.953364 | 0.3130574 | 3.363566 | 0.4869376 | 0.4960694 | 1.106609 | 48.178563 | 52.4327 | -15801 | 0.2374249 | 0.5482144 | 263.0965 | 0.5851827
Kennametal Stellite Nucalloy 488V High-Silicon Nickel-Base Hardfacing Alloy | 105 | 12.7 | 600 | 1888.295 | 0.1823399 | 112.0244 | 0.0805061 | 1.863825 | 1.88382 | 0.07559749 | 7.953364 | 0.3130574 | 3.363566 | 0.4869376 | 0.4960694 | 1.106609 | 44.659142 | 57.46597 | -11651.87 | 0.2069629 | 0.7549681 | 226.7293 | 0.8471151
Resistalloy International Resistalloy 6015 Nickel Chromium Electrical Resistance Alloy | 107 | 14 | 250 | 1821.351 | 0.08926372 | 113.4959 | 0.03995658 | 1.119059 | 1.854437 | 0.05073808 | 8.834685 | 0.1711025 | 3.165315 | 0.4775628 | 0.9208632 | 0.8411847 | 30.009782 | 38.04044 | -3380.954 | 1.049066 | 0.4432202 | 786.2462 | 0.28841
Resistalloy International Resistalloy 6015 Nickel Chromium Electrical Resistance Alloy | 107 | 15 | 500 | 1821.351 | 0.08926372 | 113.4959 | 0.03995658 | 1.119059 | 1.854437 | 0.05073808 | 8.834685 | 0.1711025 | 3.165315 | 0.4775628 | 0.9208632 | 0.8411847 | 29.670526 | 66.30388 | 15253.47 | 0.3074923 | 4.440892e-16 | 139.7409 | 4.440892e-16
Resistalloy International Resistalloy 6015 Nickel Chromium Electrical Resistance Alloy | 107 | 17 | 1000 | 1821.351 | 0.08926372 | 113.4959 | 0.03995658 | 1.119059 | 1.854437 | 0.05073808 | 8.834685 | 0.1711025 | 3.165315 | 0.4775628 | 0.9208632 | 0.8411847 | 34.799877 | 82.2498 | 31344.35 | 0.3074923 | 1.998401e-15 | 139.7409 | 1.998401e-15
Resistalloy International Resistalloy 8020 Nickel Chromium Electrical Resistance Alloy | 108 | 15 | 250 | 1825.911 | 0.1030109 | 112.6408 | 0.04413595 | 1.119446 | 1.862782 | 0.05782535 | 9.119727 | 0.1817126 | 2.880273 | 0.5753516 | 0.4874573 | 0.5311906 | 26.979613 | 50.43603 | 7056.916 | 0.1545619 | 0 | 123.0547 | 0
Resistalloy International Resistalloy 8020 Nickel Chromium Electrical Resistance Alloy | 108 | 16 | 500 | 1825.911 | 0.1030109 | 112.6408 | 0.04413595 | 1.119446 | 1.862782 | 0.05782535 | 9.119727 | 0.1817126 | 2.880273 | 0.5753516 | 0.4874573 | 0.5311906 | 29.411771 | 61.41521 | 14103.66 | 0.1545619 | 4.440892e-16 | 123.0547 | 4.440892e-16
Resistalloy International Resistalloy 8020 Nickel Chromium Electrical Resistance Alloy | 108 | 18 | 1000 | 1825.911 | 0.1030109 | 112.6408 | 0.04413595 | 1.119446 | 1.862782 | 0.05782535 | 9.119727 | 0.1817126 | 2.880273 | 0.5753516 | 0.4874573 | 0.5311906 | 34.830627 | 77.28839 | 30127.57 | 0.1545619 | 1.110223e-15 | 123.0547 | 1.110223e-15
INCONEL 622 Nickel Superalloy (UNS N06022) | 109 | 12.44 | 93 | 1966.254 | 0.202298 | 115.922 | 0.07733513 | 1.284568 | 1.881089 | 0.07972161 | 8.567086 | 0.2207542 | 3.432914 | 0.5509082 | 0.4488317 | 0.908351 | 27.447429 | 34.82227 | -3282.9 | 0.1722766 | 1.8236 | 136.7992 | 1.886784
INCONEL 725 Nickel Superalloy (UNS N07725) | 110 | 13 | 100 | 1926.415 | 0.1654937 | 116.0883 | 0.07766648 | 1.382707 | 1.848409 | 0.07527431 | 8.444957 | 0.2282811 | 3.555043 | 0.5422788 | 0.5754553 | 1.051214 | 26.131746 | 29.8434 | -10638.04 | 0.4470936 | 1.197947 | 398.9203 | 1.020383
INCONEL 725 Nickel Superalloy (UNS N07725) | 110 | 13.4 | 300 | 1926.415 | 0.1654937 | 116.0883 | 0.07766648 | 1.382707 | 1.848409 | 0.07527431 | 8.444957 | 0.2282811 | 3.555043 | 0.5422788 | 0.5754553 | 1.051214 | 33.310879 | 41.96514 | -4946.984 | 0.4426285 | 1.192794 | 395.1883 | 1.020886
INCONEL 725 Nickel Superalloy (UNS N07725) | 110 | 14.1 | 500 | 1926.415 | 0.1654937 | 116.0883 | 0.07766648 | 1.382707 | 1.848409 | 0.07527431 | 8.444957 | 0.2282811 | 3.555043 | 0.5422788 | 0.5754553 | 1.051214 | 36.125375 | 60.42196 | 7292.026 | 0.05005411 | 1.762986 | 37.08741 | 1.051933
INCONEL Alloy 686 Nickel Superalloy (UNS N06686) | 111 | 11.97 | 100 | 1986.955 | 0.2098664 | 116.3262 | 0.08076661 | 1.28412 | 1.884293 | 0.0829908 | 8.514105 | 0.227652 | 3.485895 | 0.5560274 | 0.3933666 | 0.767398 | 27.403456 | 36.2635 | -2569.068 | 0.07410928 | 0.9139588 | 55.55835 | 0.9446308
INCONEL Alloy 686 Nickel Superalloy (UNS N06686) | 111 | 12.22 | 200 | 1986.955 | 0.2098664 | 116.3262 | 0.08076661 | 1.28412 | 1.884293 | 0.0829908 | 8.514105 | 0.227652 | 3.485895 | 0.5560274 | 0.3933666 | 0.767398 | 27.8097 | 42.77577 | 174.6429 | 0.07075919 | 0.9211597 | 52.51847 | 0.9470729
INCONEL Alloy 686 Nickel Superalloy (UNS N06686) | 111 | 12.56 | 300 | 1986.955 | 0.2098664 | 116.3262 | 0.08076661 | 1.28412 | 1.884293 | 0.0829908 | 8.514105 | 0.227652 | 3.485895 | 0.5560274 | 0.3933666 | 0.767398 | 29.420241 | 48.24296 | 3028.627 | 0.07125835 | 0.8928463 | 53.093 | 0.9050089
INCONEL Alloy 686 Nickel Superalloy (UNS N06686) | 111 | 12.87 | 400 | 1986.955 | 0.2098664 | 116.3262 | 0.08076661 | 1.28412 | 1.884293 | 0.0829908 | 8.514105 | 0.227652 | 3.485895 | 0.5560274 | 0.3933666 | 0.767398 | 32.137392 | 53.16861 | 6095.066 | 0.07307846 | 0.8612391 | 55.01481 | 0.8647601
INCONEL Alloy 686 Nickel Superalloy (UNS N06686) | 111 | 13.01 | 500 | 1986.955 | 0.2098664 | 116.3262 | 0.08076661 | 1.28412 | 1.884293 | 0.0829908 | 8.514105 | 0.227652 | 3.485895 | 0.5560274 | 0.3933666 | 0.767398 | 36.587467 | 57.89637 | 9513.599 | 0.07640134 | 0.819539 | 58.67432 | 0.819487
INCONEL Alloy 686 Nickel Superalloy (UNS N06686) | 111 | 13.18 | 600 | 1986.955 | 0.2098664 | 116.3262 | 0.08076661 | 1.28412 | 1.884293 | 0.0829908 | 8.514105 | 0.227652 | 3.485895 | 0.5560274 | 0.3933666 | 0.767398 | 38.702349 | 62.4293 | 13240.98 | 0.09617992 | 0.7259911 | 76.15511 | 0.7259911
INCONEL G-3 Nickel Superalloy (UNS N06985) | 112 | 14.6 | 100 | 1898.266 | 0.1519465 | 115.4256 | 0.05939228 | 1.28512 | 1.846892 | 0.06753909 | 8.448111 | 0.2077031 | 3.551889 | 0.4940185 | 0.7492109 | 1.035966 | 29.188158 | 26.89333 | -7984.321 | 0.8025028 | 0.7538005 | 670.4094 | 0.4962393
INCONEL G-3 Nickel Superalloy (UNS N06985) | 112 | 14.6 | 300 | 1898.266 | 0.1519465 | 115.4256 | 0.05939228 | 1.28512 | 1.846892 | 0.06753909 | 8.448111 | 0.2077031 | 3.551889 | 0.4940185 | 0.7492109 | 1.035966 | 33.284743 | 40.79673 | -1495.882 | 0.8358197 | 0.7115945 | 647.4558 | 0.5241429
INCONEL G-3 Nickel Superalloy (UNS N06985) | 112 | 15.1 | 500 | 1898.266 | 0.1519465 | 115.4256 | 0.05939228 | 1.28512 | 1.846892 | 0.06753909 | 8.448111 | 0.2077031 | 3.551889 | 0.4940185 | 0.7492109 | 1.035966 | 42.711387 | 64.8659 | 14671.09 | 0.1677137 | 0.4962651 | 54.48574 | 0.6515901
INCONEL HX Nickel Superalloy (UNS N06002) | 113 | 13.3 | 100 | 1929.815 | 0.1760642 | 115.6218 | 0.06779738 | 1.863905 | 1.854248 | 0.07619867 | 8.289896 | 0.218025 | 3.649259 | 0.4733915 | 0.7406534 | 1.04383 | 28.009484 | 27.09044 | -10799.37 | 0.8061551 | 0.7669218 | 610.6028 | 0.6598958
INCONEL HX Nickel Superalloy (UNS N06002) | 113 | 14.3 | 300 | 1929.815 | 0.1760642 | 115.6218 | 0.06779738 | 1.863905 | 1.854248 | 0.07619867 | 8.289896 | 0.218025 | 3.649259 | 0.4733915 | 0.7406534 | 1.04383 | 40.160131 | 40.83318 | -4326.515 | 0.8097955 | 0.7418634 | 596.0047 | 0.6683766
INCONEL HX Nickel Superalloy (UNS N06002) | 113 | 14.7 | 500 | 1929.815 | 0.1760642 | 115.6218 | 0.06779738 | 1.863905 | 1.854248 | 0.07619867 | 8.289896 | 0.218025 | 3.649259 | 0.4733915 | 0.7406534 | 1.04383 | 30.955512 | 64.96598 | 11819.01 | 0.1270495 | 0.5565714 | 27.37572 | 0.5565714
INCONEL HX Nickel Superalloy (UNS N06002) | 113 | 16.7 | 1000 | 1929.815 | 0.1760642 | 115.6218 | 0.06779738 | 1.863905 | 1.854248 | 0.07619867 | 8.289896 | 0.218025 | 3.649259 | 0.4733915 | 0.7406534 | 1.04383 | 47.745779 | 83.46907 | 30718.97 | 0.04983644 | 0.3102573 | 55.11964 | 0.3102573
INCONEL MA758 Oxide-Dispersion-Strengthened Ni-Cr Superalloy | 114 | 12.47 | 92 | 1881.314 | 0.1243085 | 114.236 | 0.05966368 | 2.265122 | 1.831028 | 0.07290694 | 8.60918 | 0.2236231 | 3.381424 | 0.5655639 | 0.4298959 | 0.800603 | 26.722461 | 37.30582 | 115.9819 | 0.1237892 | 1.674923 | 150.3334 | 1.185388
INCONEL MA758 Oxide-Dispersion-Strengthened Ni-Cr Superalloy | 114 | 13.18 | 316 | 1881.314 | 0.1243085 | 114.236 | 0.05966368 | 2.265122 | 1.831028 | 0.07290694 | 8.60918 | 0.2236231 | 3.381424 | 0.5655639 | 0.4298959 | 0.800603 | 30.558954 | 51.99492 | 7072.033 | 0.132721 | 0.4734138 | 144.129 | 0.5055572
INCONEL MA758 Oxide-Dispersion-Strengthened Ni-Cr Superalloy | 114 | 14.11 | 482 | 1881.314 | 0.1243085 | 114.236 | 0.05966368 | 2.265122 | 1.831028 | 0.07290694 | 8.60918 | 0.2236231 | 3.381424 | 0.5655639 | 0.4298959 | 0.800603 | 34.160359 | 59.9907 | 12431.29 | 0.1899011 | 0.391227 | 179.4081 | 0.3336122
INCONEL MA758 Oxide-Dispersion-Strengthened Ni-Cr Superalloy | 114 | 15.03 | 760 | 1881.314 | 0.1243085 | 114.236 | 0.05966368 | 2.265122 | 1.831028 | 0.07290694 | 8.60918 | 0.2236231 | 3.381424 | 0.5655639 | 0.4298959 | 0.800603 | 32.292997 | 71.39908 | 22558.03 | 0.2839963 | 0.1401951 | 235.5502 | 0.2208902
MONEL Alloy R-405 | 115 | 13.7 | 100 | 1617.617 | 0.1040174 | 110.5865 | 0.008233369 | 1.019632 | 1.914135 | 0.004756714 | 10.29324 | 0.044228 | 1.706755 | 0.266734 | 0.441722 | 0.6441405 | 29.918367 | 37.72583 | 2270.679 | 0.3534115 | 0.6533988 | 433.2633 | 0.644495
NIMONIC Alloy 75 | 116 | 11 | 100 | 1835.982 | 0.1317581 | 112.4958 | 0.05215512 | 1.845966 | 1.866096 | 0.06427021 | 9.084397 | 0.1889588 | 2.893788 | 0.5794411 | 0.4851286 | 0.5369528 | 27.280675 | 40.58783 | 1769.347 | 0.1059354 | 0.251928 | 82.98821 | 0.3950796
NIMONIC Alloy PK33 | 118 | 12.1 | 100 | 1817.685 | 0.1995894 | 115.375 | 0.07059831 | 1.285177 | 1.84291 | 0.07689813 | 8.291998 | 0.2771299 | 3.432035 | 0.5362753 | 0.5465925 | 0.9046609 | 29.803451 | 36.26891 | -11642.08 | 0.3117619 | 1.383249 | 232.0597 | 1.759051

## test
Alloy name | Group | CTE | T | Tm | δTm | r | δr | γ | χ | δχ | VEC | δVEC | TUS | δTUS | MM | δMM | Cp | S | H | BMN | δBMN | Tc | δTc
GH3039 | 1 | 11.5 | 100 | 1835.913 | 0.1438224 | 113.7549 | 0.05977218 | 1.386301 | 1.854025 | 0.06606794 | 8.849564 | 0.2196548 | 3.076546 | 0.5818307 | 0.457006 | 0.6062977 | 27.783302 | 39.03987 | -1905.974 | 0.1089948 | 0.6266904 | 91.36426 | 0.625046
GH3039 | 1 | 12.4 | 200 | 1835.913 | 0.1438224 | 113.7549 | 0.05977218 | 1.386301 | 1.854025 | 0.06606794 | 8.849564 | 0.2196548 | 3.076546 | 0.5818307 | 0.457006 | 0.6062977 | 29.329643 | 45.78834 | 939.4096 | 0.1354312 | 0.5520596 | 105.2104 | 0.4749132
GH3039 | 1 | 13.2 | 300 | 1835.913 | 0.1438224 | 113.7549 | 0.05977218 | 1.386301 | 1.854025 | 0.06606794 | 8.849564 | 0.2196548 | 3.076546 | 0.5818307 | 0.457006 | 0.6062977 | 31.95519 | 51.63506 | 3992.935 | 0.1737734 | 0.4402267 | 122.8061 | 0.3890878
GH3039 | 1 | 13.5 | 400 | 1835.913 | 0.1438224 | 113.7549 | 0.05977218 | 1.386301 | 1.854025 | 0.06606794 | 8.849564 | 0.2196548 | 3.076546 | 0.5818307 | 0.457006 | 0.6062977 | 30.072927 | 56.53076 | 7033.011 | 0.188568 | 0.3786052 | 132.2399 | 0.3477718
GH3039 | 1 | 13.8 | 500 | 1835.913 | 0.1438224 | 113.7549 | 0.05977218 | 1.386301 | 1.854025 | 0.06606794 | 8.849564 | 0.2196548 | 3.076546 | 0.5818307 | 0.457006 | 0.6062977 | 33.457908 | 60.90741 | 10196.85 | 0.1885658 | 0.3507216 | 135.4343 | 0.3069686
GH3039 | 1 | 14.3 | 600 | 1835.913 | 0.1438224 | 113.7549 | 0.05977218 | 1.386301 | 1.854025 | 0.06606794 | 8.849564 | 0.2196548 | 3.076546 | 0.5818307 | 0.457006 | 0.6062977 | 38.620552 | 65.2684 | 13787.42 | 0.1912944 | 0.2744459 | 143.5166 | 0.2187482
GH3039 | 1 | 14.9 | 700 | 1835.913 | 0.1438224 | 113.7549 | 0.05977218 | 1.386301 | 1.854025 | 0.06606794 | 8.849564 | 0.2196548 | 3.076546 | 0.5818307 | 0.457006 | 0.6062977 | 35.238468 | 69.14728 | 17359.76 | 0.1834894 | 0.2094325 | 147.1231 | 0.1358541
GH3039 | 1 | 15.3 | 800 | 1835.913 | 0.1438224 | 113.7549 | 0.05977218 | 1.386301 | 1.854025 | 0.06606794 | 8.849564 | 0.2196548 | 3.076546 | 0.5818307 | 0.457006 | 0.6062977 | 32.490566 | 72.71509 | 21007.97 | 0.164145 | 2.220446e-16 | 147.1916 | 2.220446e-16
GH3039 | 1 | 15.8 | 900 | 1835.913 | 0.1438224 | 113.7549 | 0.05977218 | 1.386301 | 1.854025 | 0.06606794 | 8.849564 | 0.2196548 | 3.076546 | 0.5818307 | 0.457006 | 0.6062977 | 33.589579 | 75.65773 | 24311.63 | 0.164145 | 4.440892e-16 | 147.1916 | 4.440892e-16
GH3039 | 1 | 16.4 | 1000 | 1835.913 | 0.1438224 | 113.7549 | 0.05977218 | 1.386301 | 1.854025 | 0.06606794 | 8.849564 | 0.2196548 | 3.076546 | 0.5818307 | 0.457006 | 0.6062977 | 34.72998 | 78.45114 | 27727.26 | 0.164145 | 0 | 147.1916 | 0
GH4033 | 6 | 11.56 | 100 | 1816.974 | 0.1426483 | 113.7509 | 0.06079472 | 1.840628 | 1.844909 | 0.07088081 | 8.741563 | 0.2398091 | 3.143302 | 0.5985773 | 0.4509139 | 0.6213484 | 26.935895 | 38.70362 | -5091.228 | 0.150158 | 0.7555742 | 97.22125 | 0.63984
GH4033 | 6 | 12.3 | 200 | 1816.974 | 0.1426483 | 113.7509 | 0.06079472 | 1.840628 | 1.844909 | 0.07088081 | 8.741563 | 0.2398091 | 3.143302 | 0.5985773 | 0.4509139 | 0.6213484 | 26.625114 | 46.30098 | -1718.3 | 0.23893 | 0.3046199 | 155.2856 | 0.2872331
GH4033 | 6 | 13.17 | 300 | 1816.974 | 0.1426483 | 113.7509 | 0.06079472 | 1.840628 | 1.844909 | 0.07088081 | 8.741563 | 0.2398091 | 3.143302 | 0.5985773 | 0.4509139 | 0.6213484 | 27.711183 | 51.50493 | 997.5653 | 0.238686 | 0.2927027 | 155.7767 | 0.2774508
GH4033 | 6 | 13.79 | 400 | 1816.974 | 0.1426483 | 113.7509 | 0.06079472 | 1.840628 | 1.844909 | 0.07088081 | 8.741563 | 0.2398091 | 3.143302 | 0.5985773 | 0.4509139 | 0.6213484 | 29.002349 | 56.05845 | 3830.712 | 0.2361683 | 0.2868461 | 155.8132 | 0.2731641
GH4033 | 6 | 14.52 | 500 | 1816.974 | 0.1426483 | 113.7509 | 0.06079472 | 1.840628 | 1.844909 | 0.07088081 | 8.741563 | 0.2398091 | 3.143302 | 0.5985773 | 0.4509139 | 0.6213484 | 30.714323 | 60.18496 | 6812.006 | 0.2304705 | 0.2886107 | 155.4386 | 0.2737752
GH4033 | 6 | 15.07 | 600 | 1816.974 | 0.1426483 | 113.7509 | 0.06079472 | 1.840628 | 1.844909 | 0.07088081 | 8.741563 | 0.2398091 | 3.143302 | 0.5985773 | 0.4509139 | 0.6213484 | 33.097298 | 64.05479 | 9995.939 | 0.2206801 | 0.2962438 | 154.9544 | 0.2750659
GH4033 | 6 | 15.62 | 700 | 1816.974 | 0.1426483 | 113.7509 | 0.06079472 | 1.840628 | 1.844909 | 0.07088081 | 8.741563 | 0.2398091 | 3.143302 | 0.5985773 | 0.4509139 | 0.6213484 | 36.388748 | 67.80991 | 13462.05 | 0.2055732 | 0.3031778 | 154.9199 | 0.2684991
GH4033 | 6 | 16.3 | 800 | 1816.974 | 0.1426483 | 113.7509 | 0.06079472 | 1.840628 | 1.844909 | 0.07088081 | 8.741563 | 0.2398091 | 3.143302 | 0.5985773 | 0.4509139 | 0.6213484 | 40.981737 | 71.57678 | 17316.79 | 0.1827417 | 0.2904447 | 156.0292 | 0.2392611
GH4033 | 6 | 17.15 | 900 | 1816.974 | 0.1426483 | 113.7509 | 0.06079472 | 1.840628 | 1.844909 | 0.07088081 | 8.741563 | 0.2398091 | 3.143302 | 0.5985773 | 0.4509139 | 0.6213484 | 44.43051 | 75.47878 | 21699.26 | 0.1547263 | 0.1245659 | 161.9354 | 0.1245659
GH93 | 15 | 11.91 | 100 | 1794.373 | 0.1474498 | 114.1681 | 0.05834046 | 1.264968 | 1.833659 | 0.06806831 | 8.494218 | 0.2529615 | 3.311392 | 0.5419555 | 0.6090474 | 0.8458552 | 32.630191 | 38.2762 | -7763.561 | 0.3047898 | 1.317284 | 209.858 | 1.827199
GH93 | 15 | 12.97 | 200 | 1794.373 | 0.1474498 | 114.1681 | 0.05834046 | 1.264968 | 1.833659 | 0.06806831 | 8.494218 | 0.2529615 | 3.311392 | 0.5419555 | 0.6090474 | 0.8458552 | 38.578829 | 47.25613 | -3959.855 | 0.1905171 | 1.578952 | 91.41089 | 2.826767
GH93 | 15 | 13.52 | 300 | 1794.373 | 0.1474498 | 114.1681 | 0.05834046 | 1.264968 | 1.833659 | 0.06806831 | 8.494218 | 0.2529615 | 3.311392 | 0.5419555 | 0.6090474 | 0.8458552 | 31.970014 | 53.99658 | -463.4922 | 0.1334893 | 1.218351 | 34.91579 | 0.3111434
GH93 | 15 | 14.1 | 400 | 1794.373 | 0.1474498 | 114.1681 | 0.05834046 | 1.264968 | 1.833659 | 0.06806831 | 8.494218 | 0.2529615 | 3.311392 | 0.5419555 | 0.6090474 | 0.8458552 | 33.427372 | 59.25443 | 2807.844 | 0.1608062 | 0.928006 | 58.42287 | 0.3259528
GH93 | 15 | 14.49 | 500 | 1794.373 | 0.1474498 | 114.1681 | 0.05834046 | 1.264968 | 1.833659 | 0.06806831 | 8.494218 | 0.2529615 | 3.311392 | 0.5419555 | 0.6090474 | 0.8458552 | 30.592129 | 63.70055 | 6012.13 | 0.1743172 | 0.8051247 | 71.94086 | 0.3148521
GH93 | 15 | 14.99 | 600 | 1794.373 | 0.1474498 | 114.1681 | 0.05834046 | 1.264968 | 1.833659 | 0.06806831 | 8.494218 | 0.2529615 | 3.311392 | 0.5419555 | 0.6090474 | 0.8458552 | 32.619444 | 67.53725 | 9168.464 | 0.1667914 | 0.8325234 | 72.02763 | 0.3001209
GH93 | 15 | 15.61 | 700 | 1794.373 | 0.1474498 | 114.1681 | 0.05834046 | 1.264968 | 1.833659 | 0.06806831 | 8.494218 | 0.2529615 | 3.311392 | 0.5419555 | 0.6090474 | 0.8458552 | 35.213341 | 71.20725 | 12555.46 | 0.1532695 | 0.8824647 | 72.12618 | 0.2723265
K405 | 25 | 11.6 | 100 | 1716.026 | 0.2862059 | 115.488 | 0.07852187 | 2.122144 | 1.841815 | 0.090373 | 7.96501 | 0.3481308 | 3.333144 | 0.5268336 | 0.4971386 | 0.9000463 | 28.136447 | 35.41733 | -23862.71 | 0.2764132 | 1.325319 | 145.9509 | 2.377415
K405 | 25 | 12.2 | 200 | 1716.026 | 0.2862059 | 115.488 | 0.07852187 | 2.122144 | 1.841815 | 0.090373 | 7.96501 | 0.3481308 | 3.333144 | 0.5268336 | 0.4971386 | 0.9000463 | 28.823013 | 42.31561 | -20956.5 | 0.2769158 | 1.083219 | 117.1215 | 2.655833
K405 | 25 | 12.6 | 300 | 1716.026 | 0.2862059 | 115.488 | 0.07852187 | 2.122144 | 1.841815 | 0.090373 | 7.96501 | 0.3481308 | 3.333144 | 0.5268336 | 0.4971386 | 0.9000463 | 36.258968 | 48.35307 | -17792.2 | 0.2816709 | 0.7714596 | 61.95935 | 3.472269
K405 | 25 | 12.9 | 400 | 1716.026 | 0.2862059 | 115.488 | 0.07852187 | 2.122144 | 1.841815 | 0.090373 | 7.96501 | 0.3481308 | 3.333144 | 0.5268336 | 0.4971386 | 0.9000463 | 30.717427 | 53.668 | -14500.33 | 0.2914834 | 0.4668199 | 20.4343 | 1.968688
K405 | 25 | 13.2 | 500 | 1716.026 | 0.2862059 | 115.488 | 0.07852187 | 2.122144 | 1.841815 | 0.090373 | 7.96501 | 0.3481308 | 3.333144 | 0.5268336 | 0.4971386 | 0.9000463 | 31.333912 | 57.93679 | -11417.96 | 0.2922586 | 0.5482373 | 13.19214 | 1.003407
K405 | 25 | 13.4 | 600 | 1716.026 | 0.2862059 | 115.488 | 0.07852187 | 2.122144 | 1.841815 | 0.090373 | 7.96501 | 0.3481308 | 3.333144 | 0.5268336 | 0.4971386 | 0.9000463 | 33.254641 | 61.85856 | -8191.785 | 0.2899563 | 0.6208653 | 13.17021 | 0.4979337
K405 | 25 | 13.8 | 700 | 1716.026 | 0.2862059 | 115.488 | 0.07852187 | 2.122144 | 1.841815 | 0.090373 | 7.96501 | 0.3481308 | 3.333144 | 0.5268336 | 0.4971386 | 0.9000463 | 35.428542 | 65.58203 | -4755.849 | 0.28641 | 0.6749433 | 20.92062 | 0.343389
K405 | 25 | 14.3 | 800 | 1716.026 | 0.2862059 | 115.488 | 0.07852187 | 2.122144 | 1.841815 | 0.090373 | 7.96501 | 0.3481308 | 3.333144 | 0.5268336 | 0.4971386 | 0.9000463 | 38.025927 | 69.16512 | -1090.62 | 0.2807778 | 0.7061834 | 25.3738 | 0.3130389
K405 | 25 | 15 | 900 | 1716.026 | 0.2862059 | 115.488 | 0.07852187 | 2.122144 | 1.841815 | 0.090373 | 7.96501 | 0.3481308 | 3.333144 | 0.5268336 | 0.4971386 | 0.9000463 | 41.702539 | 72.79289 | 2984.905 | 0.2725918 | 0.7078913 | 26.25291 | 0.2874379
K405 | 25 | 16 | 1000 | 1716.026 | 0.2862059 | 115.488 | 0.07852187 | 2.122144 | 1.841815 | 0.090373 | 7.96501 | 0.3481308 | 3.333144 | 0.5268336 | 0.4971386 | 0.9000463 | 48.51933 | 76.4473 | 7456.883 | 0.253515 | 0.7075218 | 23.63412 | 0.3184981
K417L | 31 | 11.4 | 200 | 1710.31 | 0.241756 | 115.2961 | 0.07625657 | 1.86531 | 1.830654 | 0.08529962 | 8.058895 | 0.3415665 | 3.327615 | 0.5617194 | 0.4452021 | 0.8200232 | 29.228958 | 42.05336 | -20232.5 | 0.1525696 | 1.101239 | 46.45382 | 0.4491705
K417L | 31 | 11.7 | 300 | 1710.31 | 0.241756 | 115.2961 | 0.07625657 | 1.86531 | 1.830654 | 0.08529962 | 8.058895 | 0.3415665 | 3.327615 | 0.5617194 | 0.4452021 | 0.8200232 | 28.562325 | 47.90768 | -17188.33 | 0.1983377 | 0.431384 | 49.01968 | 0.823687
K417L | 31 | 12.1 | 400 | 1710.31 | 0.241756 | 115.2961 | 0.07625657 | 1.86531 | 1.830654 | 0.08529962 | 8.058895 | 0.3415665 | 3.327615 | 0.5617194 | 0.4452021 | 0.8200232 | 30.301102 | 52.63182 | -14248.48 | 0.2183842 | 0.4067795 | 53.18034 | 0.8520583
K417L | 31 | 12.4 | 500 | 1710.31 | 0.241756 | 115.2961 | 0.07625657 | 1.86531 | 1.830654 | 0.08529962 | 8.058895 | 0.3415665 | 3.327615 | 0.5617194 | 0.4452021 | 0.8200232 | 32.586695 | 56.97494 | -11110.14 | 0.238407 | 0.3759805 | 59.36109 | 0.9085196
K417L | 31 | 12.7 | 600 | 1710.31 | 0.241756 | 115.2961 | 0.07625657 | 1.86531 | 1.830654 | 0.08529962 | 8.058895 | 0.3415665 | 3.327615 | 0.5617194 | 0.4452021 | 0.8200232 | 34.438479 | 60.97185 | -7821.354 | 0.2465656 | 0.3761769 | 62.56861 | 0.9084001
K417L | 31 | 13.1 | 700 | 1710.31 | 0.241756 | 115.2961 | 0.07625657 | 1.86531 | 1.830654 | 0.08529962 | 8.058895 | 0.3415665 | 3.327615 | 0.5617194 | 0.4452021 | 0.8200232 | 36.773181 | 64.94088 | -4164.434 | 0.2506605 | 0.3627179 | 68.85747 | 0.8495858
K417L | 31 | 13.4 | 800 | 1710.31 | 0.241756 | 115.2961 | 0.07625657 | 1.86531 | 1.830654 | 0.08529962 | 8.058895 | 0.3415665 | 3.327615 | 0.5617194 | 0.4452021 | 0.8200232 | 41.124964 | 68.76482 | -252.3517 | 0.2538588 | 0.3591182 | 76.7047 | 0.7696831
K417L | 31 | 13.7 | 900 | 1710.31 | 0.241756 | 115.2961 | 0.07625657 | 1.86531 | 1.830654 | 0.08529962 | 8.058895 | 0.3415665 | 3.327615 | 0.5617194 | 0.4452021 | 0.8200232 | 39.300643 | 72.18083 | 3581.251 | 0.2386442 | 0.4182634 | 79.25735 | 0.6799725
K417L | 31 | 14 | 1000 | 1710.31 | 0.241756 | 115.2961 | 0.07625657 | 1.86531 | 1.830654 | 0.08529962 | 8.058895 | 0.3415665 | 3.327615 | 0.5617194 | 0.4452021 | 0.8200232 | 44.947622 | 75.61873 | 7787.655 | 0.2095547 | 0.5349523 | 81.50967 | 0.569317
DZ5 | 44 | 11.6 | 100 | 1711.276 | 0.2851302 | 115.5957 | 0.07730613 | 1.864017 | 1.84025 | 0.08966854 | 7.951328 | 0.3496997 | 3.340984 | 0.5263405 | 0.4958887 | 0.9032389 | 28.21393 | 35.43765 | -24114.44 | 0.2791162 | 1.269414 | 137.0025 | 2.466495
DZ5 | 44 | 12.2 | 200 | 1711.276 | 0.2851302 | 115.5957 | 0.07730613 | 1.864017 | 1.84025 | 0.08966854 | 7.951328 | 0.3496997 | 3.340984 | 0.5263405 | 0.4958887 | 0.9032389 | 28.870006 | 42.32967 | -21211.44 | 0.2794676 | 1.03076 | 107.9225 | 2.777784
DZ5 | 44 | 12.6 | 300 | 1711.276 | 0.2851302 | 115.5957 | 0.07730613 | 1.864017 | 1.84025 | 0.08966854 | 7.951328 | 0.3496997 | 3.340984 | 0.5263405 | 0.4958887 | 0.9032389 | 35.592639 | 48.44315 | -18009.56 | 0.278415 | 0.7051514 | 45.82203 | 3.993484
DZ5 | 44 | 12.9 | 400 | 1711.276 | 0.2851302 | 115.5957 | 0.07730613 | 1.864017 | 1.84025 | 0.08966854 | 7.951328 | 0.3496997 | 3.340984 | 0.5263405 | 0.4958887 | 0.9032389 | 30.587519 | 53.58563 | -14822.16 | 0.2857949 | 0.5003782 | 12.13537 | 1.824277
DZ5 | 44 | 13.2 | 500 | 1711.276 | 0.2851302 | 115.5957 | 0.07730613 | 1.864017 | 1.84025 | 0.08966854 | 7.951328 | 0.3496997 | 3.340984 | 0.5263405 | 0.4958887 | 0.9032389 | 31.258744 | 57.90892 | -11700.2 | 0.2892346 | 0.5931083 | 5.133146 | 0.5612178
DZ5 | 44 | 13.4 | 600 | 1711.276 | 0.2851302 | 115.5957 | 0.07730613 | 1.864017 | 1.84025 | 0.08966854 | 7.951328 | 0.3496997 | 3.340984 | 0.5263405 | 0.4958887 | 0.9032389 | 33.164079 | 61.82081 | -8482.17 | 0.2903339 | 0.6403763 | 14.77543 | 0.3254613
DZ5 | 44 | 13.8 | 700 | 1711.276 | 0.2851302 | 115.5957 | 0.07730613 | 1.864017 | 1.84025 | 0.08966854 | 7.951328 | 0.3496997 | 3.340984 | 0.5263405 | 0.4958887 | 0.9032389 | 35.296103 | 65.53257 | -5057.071 | 0.29022 | 0.6666853 | 21.95239 | 0.3496907
DZ5 | 44 | 14.3 | 800 | 1711.276 | 0.2851302 | 115.5957 | 0.07730613 | 1.864017 | 1.84025 | 0.08966854 | 7.951328 | 0.3496997 | 3.340984 | 0.5263405 | 0.4958887 | 0.9032389 | 37.834563 | 69.09985 | -1408.049 | 0.2809579 | 0.7213304 | 25.97498 | 0.3685596
DZ5 | 44 | 15 | 900 | 1711.276 | 0.2851302 | 115.5957 | 0.07730613 | 1.864017 | 1.84025 | 0.08966854 | 7.951328 | 0.3496997 | 3.340984 | 0.5263405 | 0.4958887 | 0.9032389 | 41.630551 | 72.68991 | 2624.491 | 0.2661916 | 0.7669788 | 26.69504 | 0.3782683
DZ5 | 44 | 16 | 1000 | 1711.276 | 0.2851302 | 115.5957 | 0.07730613 | 1.864017 | 1.84025 | 0.08966854 | 7.951328 | 0.3496997 | 3.340984 | 0.5263405 | 0.4958887 | 0.9032389 | 48.313956 | 76.33403 | 7083.801 | 0.2480262 | 0.7603143 | 24.32377 | 0.4917202
DD8 | 54 | 10.9 | 100 | 1754.967 | 0.2479624 | 115.8276 | 0.07168073 | 1.372001 | 1.824295 | 0.08605476 | 8.063853 | 0.3340054 | 3.475802 | 0.5504859 | 0.4768462 | 0.9145724 | 26.67873 | 35.89985 | -20428.71 | 0.2390756 | 0.7139911 | 36.24101 | 0.6663574
DD8 | 54 | 11.2 | 200 | 1754.967 | 0.2479624 | 115.8276 | 0.07168073 | 1.372001 | 1.824295 | 0.08605476 | 8.063853 | 0.3340054 | 3.475802 | 0.5504859 | 0.4768462 | 0.9145724 | 28.630226 | 42.4586 | -17662.47 | 0.238057 | 0.6787222 | 35.54048 | 0.7253182
DD8 | 54 | 11.6 | 300 | 1754.967 | 0.2479624 | 115.8276 | 0.07168073 | 1.372001 | 1.824295 | 0.08605476 | 8.063853 | 0.3340054 | 3.475802 | 0.5504859 | 0.4768462 | 0.9145724 | 30.365441 | 48.11414 | -14710.04 | 0.2359545 | 0.6462856 | 34.27252 | 0.807101
DD8 | 54 | 12.1 | 400 | 1754.967 | 0.2479624 | 115.8276 | 0.07168073 | 1.372001 | 1.824295 | 0.08605476 | 8.063853 | 0.3340054 | 3.475802 | 0.5504859 | 0.4768462 | 0.9145724 | 33.824889 | 53.11284 | -11597.76 | 0.2363942 | 0.6315674 | 34.61381 | 0.8978184
DD8 | 54 | 12.5 | 500 | 1754.967 | 0.2479624 | 115.8276 | 0.07168073 | 1.372001 | 1.824295 | 0.08605476 | 8.063853 | 0.3340054 | 3.475802 | 0.5504859 | 0.4768462 | 0.9145724 | 32.69801 | 58.82844 | -7464.104 | 0.2544681 | 0.5885061 | 53.44841 | 1.172041
DD8 | 54 | 12.9 | 600 | 1754.967 | 0.2479624 | 115.8276 | 0.07168073 | 1.372001 | 1.824295 | 0.08605476 | 8.063853 | 0.3340054 | 3.475802 | 0.5504859 | 0.4768462 | 0.9145724 | 35.231146 | 62.94923 | -4073.682 | 0.2639353 | 0.5452594 | 56.32162 | 1.123488
DD8 | 54 | 13.2 | 700 | 1754.967 | 0.2479624 | 115.8276 | 0.07168073 | 1.372001 | 1.824295 | 0.08605476 | 8.063853 | 0.3340054 | 3.475802 | 0.5504859 | 0.4768462 | 0.9145724 | 35.177707 | 66.6879 | -625.7846 | 0.2664393 | 0.5246158 | 61.74613 | 1.07806
DD8 | 54 | 13.5 | 800 | 1754.967 | 0.2479624 | 115.8276 | 0.07168073 | 1.372001 | 1.824295 | 0.08605476 | 8.063853 | 0.3340054 | 3.475802 | 0.5504859 | 0.4768462 | 0.9145724 | 40.138495 | 70.33045 | 3102.615 | 0.2691616 | 0.4714023 | 76.93627 | 0.9220971
DD8 | 54 | 13.8 | 900 | 1754.967 | 0.2479624 | 115.8276 | 0.07168073 | 1.372001 | 1.824295 | 0.08605476 | 8.063853 | 0.3340054 | 3.475802 | 0.5504859 | 0.4768462 | 0.9145724 | 41.87423 | 74.06305 | 7293.421 | 0.264807 | 0.3978887 | 100.3533 | 0.6956076
DD8 | 54 | 14 | 950 | 1754.967 | 0.2479624 | 115.8276 | 0.07168073 | 1.372001 | 1.824295 | 0.08605476 | 8.063853 | 0.3340054 | 3.475802 | 0.5504859 | 0.4768462 | 0.9145724 | 45.029847 | 75.87225 | 9461.343 | 0.2477978 | 0.4308106 | 102.3987 | 0.6315112
HASTELLOY B-3 | 58 | 10.26 | 93.33 | 1996.943 | 0.2544621 | 116.923 | 0.09760191 | 1.283462 | 1.950684 | 0.07280874 | 8.83005 | 0.1961884 | 3.16995 | 0.5464924 | 0.5221676 | 0.8292071 | 28.523949 | 34.30385 | -5377.579 | 0.1944419 | 1.246339 | 286.0137 | 0.9823381
HASTELLOY B-3 | 58 | 10.98 | 204.44 | 1996.943 | 0.2544621 | 116.923 | 0.09760191 | 1.283462 | 1.950684 | 0.07280874 | 8.83005 | 0.1961884 | 3.16995 | 0.5464924 | 0.5221676 | 0.8292071 | 31.957157 | 42.30307 | -2011.529 | 0.1300082 | 1.279546 | 298.2866 | 0.8834856
HASTELLOY B-3 | 58 | 11.34 | 315.56 | 1996.943 | 0.2544621 | 116.923 | 0.09760191 | 1.283462 | 1.950684 | 0.07280874 | 8.83005 | 0.1961884 | 3.16995 | 0.5464924 | 0.5221676 | 0.8292071 | 33.295676 | 49.29181 | 1702.709 | 0.1211863 | 0.8357847 | 315.2093 | 0.8292359
HASTELLOY B-3 | 58 | 11.7 | 426.67 | 1996.943 | 0.2544621 | 116.923 | 0.09760191 | 1.283462 | 1.950684 | 0.07280874 | 8.83005 | 0.1961884 | 3.16995 | 0.5464924 | 0.5221676 | 0.8292071 | 44.578745 | 55.68224 | 5826.215 | 0.1270654 | 0.7983154 | 329.7244 | 0.7894036
HASTELLOY B-3 | 58 | 11.88 | 537.78 | 1996.943 | 0.2544621 | 116.923 | 0.09760191 | 1.283462 | 1.950684 | 0.07280874 | 8.83005 | 0.1961884 | 3.16995 | 0.5464924 | 0.5221676 | 0.8292071 | 35.795741 | 61.28645 | 10033.64 | 0.150831 | 0.7215244 | 344.0243 | 0.7215244
HASTELLOY B-3 | 58 | 11.7 | 648.89 | 1996.943 | 0.2544621 | 116.923 | 0.09760191 | 1.283462 | 1.950684 | 0.07280874 | 8.83005 | 0.1961884 | 3.16995 | 0.5464924 | 0.5221676 | 0.8292071 | 40.414758 | 66.13508 | 14234.53 | 0.1800508 | 0.6340394 | 357.5155 | 0.6340394
HASTELLOY B-3 | 58 | 12.78 | 760 | 1996.943 | 0.2544621 | 116.923 | 0.09760191 | 1.283462 | 1.950684 | 0.07280874 | 8.83005 | 0.1961884 | 3.16995 | 0.5464924 | 0.5221676 | 0.8292071 | 50.489858 | 71.23278 | 19223.25 | 0.1945592 | 0.5269657 | 357.6451 | 0.5269657
HASTELLOY B-3 | 58 | 13.68 | 871.11 | 1996.943 | 0.2544621 | 116.923 | 0.09760191 | 1.283462 | 1.950684 | 0.07280874 | 8.83005 | 0.1961884 | 3.16995 | 0.5464924 | 0.5221676 | 0.8292071 | 62.21139 | 77.04685 | 25562.01 | 0.1902231 | 0.3623588 | 340.3428 | 0.3623588
HASTELLOY B-3 | 58 | 14.4 | 982.22 | 1996.943 | 0.2544621 | 116.923 | 0.09760191 | 1.283462 | 1.950684 | 0.07280874 | 8.83005 | 0.1961884 | 3.16995 | 0.5464924 | 0.5221676 | 0.8292071 | 43.687008 | 82.18981 | 31706.8 | 0.1689408 | 0.1699384 | 312.5825 | 0.1699384
HASTELLOY G-35 | 62 | 12.24 | 93.33 | 1953.232 | 0.1564119 | 115.8631 | 0.06600816 | 1.284633 | 1.835505 | 0.07868401 | 8.313588 | 0.2375945 | 3.686412 | 0.5358226 | 0.3614981 | 0.8537659 | 26.327058 | 36.69827 | 357.4635 | 0.06665221 | 0.7937027 | 103.2593 | 0.9895486
HASTELLOY G-35 | 62 | 12.6 | 204.44 | 1953.232 | 0.1564119 | 115.8631 | 0.06600816 | 1.284633 | 1.835505 | 0.07868401 | 8.313588 | 0.2375945 | 3.686412 | 0.5358226 | 0.3614981 | 0.8537659 | 28.006157 | 43.88206 | 3375.775 | 0.08871431 | 0.7761899 | 118.2083 | 0.8123471
HASTELLOY G-35 | 62 | 13.32 | 315.56 | 1953.232 | 0.1564119 | 115.8631 | 0.06600816 | 1.284633 | 1.835505 | 0.07868401 | 8.313588 | 0.2375945 | 3.686412 | 0.5358226 | 0.3614981 | 0.8537659 | 29.899853 | 49.92449 | 6589.247 | 0.1137039 | 0.7500568 | 134.4769 | 0.6903697
HASTELLOY G-35 | 62 | 13.5 | 426.67 | 1953.232 | 0.1564119 | 115.8631 | 0.06600816 | 1.284633 | 1.835505 | 0.07868401 | 8.313588 | 0.2375945 | 3.686412 | 0.5358226 | 0.3614981 | 0.8537659 | 32.408556 | 55.29263 | 10043.16 | 0.1424773 | 0.7149507 | 152.4076 | 0.6104035
HASTELLOY G-35 | 62 | 13.86 | 537.78 | 1953.232 | 0.1564119 | 115.8631 | 0.06600816 | 1.284633 | 1.835505 | 0.07868401 | 8.313588 | 0.2375945 | 3.686412 | 0.5358226 | 0.3614981 | 0.8537659 | 35.929348 | 60.30689 | 13828.76 | 0.1764999 | 0.6656858 | 172.751 | 0.5556149
Incoloy 825 | 65 | 14.04 | 93.33 | 1869.194 | 0.128364 | 115.295 | 0.04889823 | 1.285266 | 1.831254 | 0.06221178 | 8.363637 | 0.1969559 | 3.636363 | 0.4529986 | 0.9270556 | 0.9455742 | 28.678758 | 27.77722 | -6302.436 | 0.9807397 | 0.7368987 | 670.0782 | 0.5858313
Incoloy 825 | 65 | 14.94 | 204.44 | 1869.194 | 0.128364 | 115.295 | 0.04889823 | 1.285266 | 1.831254 | 0.06221178 | 8.363637 | 0.1969559 | 3.636363 | 0.4529986 | 0.9270556 | 0.9455742 | 35.870205 | 36.27193 | -2720.254 | 1.002598 | 0.7007428 | 662.5746 | 0.5902583
Incoloy 825 | 65 | 15.3 | 315.56 | 1869.194 | 0.128364 | 115.295 | 0.04889823 | 1.285266 | 1.831254 | 0.06221178 | 8.363637 | 0.1969559 | 3.636363 | 0.4529986 | 0.9270556 | 0.9455742 | 45.720345 | 44.57501 | 1708.034 | 1.019796 | 0.6697404 | 634.8372 | 0.6051057
Incoloy 825 | 65 | 15.66 | 426.67 | 1869.194 | 0.128364 | 115.295 | 0.04889823 | 1.285266 | 1.831254 | 0.06221178 | 8.363637 | 0.1969559 | 3.636363 | 0.4529986 | 0.9270556 | 0.9455742 | 41.73571 | 62.53754 | 13162.63 | 0.498382 | 0.4420342 | 206.0972 | 0.2975653
Incoloy 825 | 65 | 15.84 | 537.78 | 1869.194 | 0.128364 | 115.295 | 0.04889823 | 1.285266 | 1.831254 | 0.06221178 | 8.363637 | 0.1969559 | 3.636363 | 0.4529986 | 0.9270556 | 0.9455742 | 39.890377 | 68.63296 | 17753.7 | 0.2869931 | 0.4267296 | 68.6069 | 0.404179
Incoloy 825 | 65 | 16.38 | 648.89 | 1869.194 | 0.128364 | 115.295 | 0.04889823 | 1.285266 | 1.831254 | 0.06221178 | 8.363637 | 0.1969559 | 3.636363 | 0.4529986 | 0.9270556 | 0.9455742 | 34.949926 | 73.2629 | 21752.81 | 0.1518674 | 0.3804437 | 6.150115 | 0.3804437
Incoloy 825 | 65 | 17.1 | 760 | 1869.194 | 0.128364 | 115.295 | 0.04889823 | 1.285266 | 1.831254 | 0.06221178 | 8.363637 | 0.1969559 | 3.636363 | 0.4529986 | 0.9270556 | 0.9455742 | 36.512147 | 77.31856 | 25714.98 | 0.06651509 | 0.3036746 | 24.43759 | 0.3036746
Incoloy 825 | 65 | 17.46 | 871.11 | 1869.194 | 0.128364 | 115.295 | 0.04889823 | 1.285266 | 1.831254 | 0.06221178 | 8.363637 | 0.1969559 | 3.636363 | 0.4529986 | 0.9270556 | 0.9455742 | 38.768149 | 81.15767 | 29893.15 | 0.003768836 | 0.2012033 | 40.35337 | 0.2012033
Haynes 242 | 63 | 10.8 | 93.33 | 1943.775 | 0.2346466 | 116.3769 | 0.08945353 | 1.284064 | 1.923559 | 0.07207714 | 8.64525 | 0.2331139 | 3.209365 | 0.5506778 | 0.4768733 | 0.8480604 | 29.601217 | 33.03949 | -11765.3 | 0.1246838 | 2.356391 | 166.9622 | 1.500152
Haynes 242 | 63 | 11.34 | 204.44 | 1943.775 | 0.2346466 | 116.3769 | 0.08945353 | 1.284064 | 1.923559 | 0.07207714 | 8.64525 | 0.2331139 | 3.209365 | 0.5506778 | 0.4768733 | 0.8480604 | 30.647212 | 40.94057 | -8448.001 | 0.09559281 | 2.558084 | 149.6304 | 1.369391
Haynes 242 | 63 | 11.7 | 315.56 | 1943.775 | 0.2346466 | 116.3769 | 0.08945353 | 1.284064 | 1.923559 | 0.07207714 | 8.64525 | 0.2331139 | 3.209365 | 0.5506778 | 0.4768733 | 0.8480604 | 31.886409 | 47.73667 | -4829.908 | 0.09405881 | 1.646246 | 154.9861 | 0.8916576
Haynes 242 | 63 | 12.06 | 426.67 | 1943.775 | 0.2346466 | 116.3769 | 0.08945353 | 1.284064 | 1.923559 | 0.07207714 | 8.64525 | 0.2331139 | 3.209365 | 0.5506778 | 0.4768733 | 0.8480604 | 36.879832 | 53.71843 | -977.1857 | 0.09318796 | 1.030553 | 163.4328 | 0.6961458
Haynes 242 | 63 | 12.24 | 537.78 | 1943.775 | 0.2346466 | 116.3769 | 0.08945353 | 1.284064 | 1.923559 | 0.07207714 | 8.64525 | 0.2331139 | 3.209365 | 0.5506778 | 0.4768733 | 0.8480604 | 32.538716 | 58.75305 | 2808.649 | 0.09598406 | 0.6742767 | 166.1607 | 0.6742767
Haynes 242 | 63 | 12.24 | 593.33 | 1943.775 | 0.2346466 | 116.3769 | 0.08945353 | 1.284064 | 1.923559 | 0.07207714 | 8.64525 | 0.2331139 | 3.209365 | 0.5506778 | 0.4768733 | 0.8480604 | 34.808671 | 60.98 | 4676.42 | 0.09595682 | 0.6683225 | 166.0662 | 0.6683225
Haynes 242 | 63 | 12.42 | 648.89 | 1943.775 | 0.2346466 | 116.3769 | 0.08945353 | 1.284064 | 1.923559 | 0.07207714 | 8.64525 | 0.2331139 | 3.209365 | 0.5506778 | 0.4768733 | 0.8480604 | 37.749989 | 63.22997 | 6688.675 | 0.09483951 | 0.6574519 | 164.9148 | 0.6574519
Haynes 242 | 63 | 12.96 | 704.44 | 1943.775 | 0.2346466 | 116.3769 | 0.08945353 | 1.284064 | 1.923559 | 0.07207714 | 8.64525 | 0.2331139 | 3.209365 | 0.5506778 | 0.4768733 | 0.8480604 | 41.487026 | 65.54237 | 8885.409 | 0.09218985 | 0.6397465 | 162.3396 | 0.6397465
Haynes 242 | 63 | 13.86 | 760 | 1943.775 | 0.2346466 | 116.3769 | 0.08945353 | 1.284064 | 1.923559 | 0.07207714 | 8.64525 | 0.2331139 | 3.209365 | 0.5506778 | 0.4768733 | 0.8480604 | 46.227159 | 67.96038 | 11317 | 0.08739596 | 0.612924 | 157.8663 | 0.612924
Haynes 242 | 63 | 14.4 | 871.11 | 1943.775 | 0.2346466 | 116.3769 | 0.08945353 | 1.284064 | 1.923559 | 0.07207714 | 8.64525 | 0.2331139 | 3.209365 | 0.5506778 | 0.4768733 | 0.8480604 | 58.885842 | 73.28842 | 17124.67 | 0.06772074 | 0.5214828 | 140.5644 | 0.5214828
Haynes 242 | 63 | 14.94 | 982.22 | 1943.775 | 0.2346466 | 116.3769 | 0.08945353 | 1.284064 | 1.923559 | 0.07207714 | 8.64525 | 0.2331139 | 3.209365 | 0.5506778 | 0.4768733 | 0.8480604 | 66.463438 | 79.2328 | 24258.85 | 0.02970523 | 0.3608082 | 109.3326 | 0.3608082
Inconel 690 | 67 | 14.04 | 93.33 | 1872.169 | 0.1126803 | 114.4068 | 0.04757533 | 1.118649 | 1.829238 | 0.06550221 | 8.498529 | 0.2206599 | 3.461571 | 0.526036 | 0.5591107 | 1.052339 | 27.92506 | 31.6769 | -5216.552 | 0.4675368 | 1.011111 | 446.298 | 0.7694753
Inconel 690 | 67 | 14.35 | 204.44 | 1872.169 | 0.1126803 | 114.4068 | 0.04757533 | 1.118649 | 1.829238 | 0.06550221 | 8.498529 | 0.2206599 | 3.461571 | 0.526036 | 0.5591107 | 1.052339 | 32.030531 | 39.53528 | -1909.055 | 0.4575689 | 1.015567 | 435.225 | 0.7896637
Inconel 690 | 67 | 14.6 | 315.56 | 1872.169 | 0.1126803 | 114.4068 | 0.04757533 | 1.118649 | 1.829238 | 0.06550221 | 8.498529 | 0.2206599 | 3.461571 | 0.526036 | 0.5591107 | 1.052339 | 50.387818 | 47.16088 | 2172.492 | 0.4107832 | 1.091333 | 389.2641 | 0.8727569
Inconel 690 | 67 | 14.92 | 426.67 | 1872.169 | 0.1126803 | 114.4068 | 0.04757533 | 1.118649 | 1.829238 | 0.06550221 | 8.498529 | 0.2206599 | 3.461571 | 0.526036 | 0.5591107 | 1.052339 | 33.588341 | 60.05079 | 10393.57 | 0.06401797 | 0.3948322 | 80.45962 | 0.9040168
Inconel 690 | 67 | 15.35 | 537.78 | 1872.169 | 0.1126803 | 114.4068 | 0.04757533 | 1.118649 | 1.829238 | 0.06550221 | 8.498529 | 0.2206599 | 3.461571 | 0.526036 | 0.5591107 | 1.052339 | 36.064402 | 65.17565 | 14261.14 | 0.1130973 | 0.2901075 | 109.75 | 0.3971347
Inconel 690 | 67 | 15.97 | 648.89 | 1872.169 | 0.1126803 | 114.4068 | 0.04757533 | 1.118649 | 1.829238 | 0.06550221 | 8.498529 | 0.2206599 | 3.461571 | 0.526036 | 0.5591107 | 1.052339 | 38.694815 | 69.97117 | 18413.82 | 0.168437 | 0.179254 | 142.5765 | 0.1075382
Inconel 690 | 67 | 16.45 | 760 | 1872.169 | 0.1126803 | 114.4068 | 0.04757533 | 1.118649 | 1.829238 | 0.06550221 | 8.498529 | 0.2206599 | 3.461571 | 0.526036 | 0.5591107 | 1.052339 | 32.131806 | 74.43064 | 22766.88 | 0.2231266 | 4.440892e-16 | 177.5496 | 4.440892e-16
Inconel 690 | 67 | 16.88 | 871.11 | 1872.169 | 0.1126803 | 114.4068 | 0.04757533 | 1.118649 | 1.829238 | 0.06550221 | 8.498529 | 0.2206599 | 3.461571 | 0.526036 | 0.5591107 | 1.052339 | 33.406032 | 77.7762 | 26407.24 | 0.2231266 | 4.440892e-16 | 177.5496 | 4.440892e-16
Inconel 690 | 67 | 17.33 | 982.22 | 1872.169 | 0.1126803 | 114.4068 | 0.04757533 | 1.118649 | 1.829238 | 0.06550221 | 8.498529 | 0.2206599 | 3.461571 | 0.526036 | 0.5591107 | 1.052339 | 34.744762 | 80.93257 | 30192.76 | 0.2231266 | 0 | 177.5496 | 0
Inconel 690 | 67 | 17.77 | 1093.33 | 1872.169 | 0.1126803 | 114.4068 | 0.04757533 | 1.118649 | 1.829238 | 0.06550221 | 8.498529 | 0.2206599 | 3.461571 | 0.526036 | 0.5591107 | 1.052339 | 36.149719 | 83.93745 | 34130.67 | 0.2231266 | 2.220446e-16 | 177.5496 | 2.220446e-16
CMSX-4 | 77 | 12 | 295.11 | 1702.109 | 0.3097952 | 115.685 | 0.07646952 | 1.439504 | 1.837061 | 0.08533246 | 8.435975 | 0.3979822 | 3.214203 | 0.5159482 | 0.5181358 | 0.8646209 | 30.236348 | 47.41219 | -20459.69 | 0.3093135 | 0.9374512 | 109.3229 | 2.810081
CMSX-4 | 77 | 12.46 | 361.58 | 1702.109 | 0.3097952 | 115.685 | 0.07646952 | 1.439504 | 1.837061 | 0.08533246 | 8.435975 | 0.3979822 | 3.214203 | 0.5159482 | 0.5181358 | 0.8646209 | 40.434612 | 51.44457 | -18022.93 | 0.3010375 | 0.632113 | 92.49516 | 2.141869
CMSX-4 | 77 | 12.85 | 436.07 | 1702.109 | 0.3097952 | 115.685 | 0.07646952 | 1.439504 | 1.837061 | 0.08533246 | 8.435975 | 0.3979822 | 3.214203 | 0.5159482 | 0.5181358 | 0.8646209 | 32.389261 | 55.34558 | -15412.64 | 0.3082806 | 0.3334268 | 90.67315 | 0.769341
CMSX-4 | 77 | 13.29 | 547.89 | 1702.109 | 0.3097952 | 115.685 | 0.07646952 | 1.439504 | 1.837061 | 0.08533246 | 8.435975 | 0.3979822 | 3.214203 | 0.5159482 | 0.5181358 | 0.8646209 | 34.612108 | 60.24637 | -11666.69 | 0.3153706 | 0.3649873 | 90.67817 | 0.394444
CMSX-4 | 77 | 13.78 | 635.67 | 1702.109 | 0.3097952 | 115.685 | 0.07646952 | 1.439504 | 1.837061 | 0.08533246 | 8.435975 | 0.3979822 | 3.214203 | 0.5159482 | 0.5181358 | 0.8646209 | 36.83919 | 63.86964 | -8533.86 | 0.3198272 | 0.4177506 | 88.75492 | 0.2252429
CMSX-4 | 77 | 14.17 | 728.83 | 1702.109 | 0.3097952 | 115.685 | 0.07646952 | 1.439504 | 1.837061 | 0.08533246 | 8.435975 | 0.3979822 | 3.214203 | 0.5159482 | 0.5181358 | 0.8646209 | 37.426928 | 67.52456 | -5054.107 | 0.3267567 | 0.4390631 | 86.39032 | 0.3327483
CMSX-4 | 77 | 14.49 | 790 | 1702.109 | 0.3097952 | 115.685 | 0.07646952 | 1.439504 | 1.837061 | 0.08533246 | 8.435975 | 0.3979822 | 3.214203 | 0.5159482 | 0.5181358 | 0.8646209 | 39.169729 | 69.79252 | -2712.439 | 0.324772 | 0.4432938 | 80.97685 | 0.4397569
CMSX-4 | 77 | 14.78 | 837.89 | 1702.109 | 0.3097952 | 115.685 | 0.07646952 | 1.439504 | 1.837061 | 0.08533246 | 8.435975 | 0.3979822 | 3.214203 | 0.5159482 | 0.5181358 | 0.8646209 | 40.63253 | 71.55016 | -801.7746 | 0.3233652 | 0.4342653 | 76.72084 | 0.51049
CMSX-4 | 77 | 15.09 | 875.06 | 1702.109 | 0.3097952 | 115.685 | 0.07646952 | 1.439504 | 1.837061 | 0.08533246 | 8.435975 | 0.3979822 | 3.214203 | 0.5159482 | 0.5181358 | 0.8646209 | 41.84536 | 72.90671 | 730.6082 | 0.3229149 | 0.4178358 | 73.86284 | 0.5449555
CMSX-4 | 77 | 15.48 | 946.89 | 1702.109 | 0.3097952 | 115.685 | 0.07646952 | 1.439504 | 1.837061 | 0.08533246 | 8.435975 | 0.3979822 | 3.214203 | 0.5159482 | 0.5181358 | 0.8646209 | 42.594561 | 75.49434 | 3793.95 | 0.3253641 | 0.3578958 | 70.88813 | 0.522527
CMSX-4 | 77 | 15.88 | 989.39 | 1702.109 | 0.3097952 | 115.685 | 0.07646952 | 1.439504 | 1.837061 | 0.08533246 | 8.435975 | 0.3979822 | 3.214203 | 0.5159482 | 0.5181358 | 0.8646209 | 44.663351 | 76.98719 | 5647.082 | 0.3301281 | 0.3056084 | 71.00649 | 0.4543645
CMSX-4 | 77 | 16.19 | 1023.89 | 1702.109 | 0.3097952 | 115.685 | 0.07646952 | 1.439504 | 1.837061 | 0.08533246 | 8.435975 | 0.3979822 | 3.214203 | 0.5159482 | 0.5181358 | 0.8646209 | 46.593685 | 78.21663 | 7220.553 | 0.333984 | 0.2635096 | 71.13176 | 0.3971481
CMSX-4 | 77 | 16.56 | 1071.78 | 1702.109 | 0.3097952 | 115.685 | 0.07646952 | 1.439504 | 1.837061 | 0.08533246 | 8.435975 | 0.3979822 | 3.214203 | 0.5159482 | 0.5181358 | 0.8646209 | 49.730884 | 79.96076 | 9524.728 | 0.339251 | 0.206534 | 71.34914 | 0.3186104
HAYNES 282 | 79 | 12.06 | 93.33 | 1859.669 | 0.202428 | 115.5781 | 0.07419953 | 1.864093 | 1.846293 | 0.08095724 | 8.26061 | 0.2705638 | 3.515406 | 0.5345473 | 0.5214657 | 0.9621387 | 29.760364 | 35.34393 | -11259 | 0.269848 | 1.445989 | 168.2504 | 2.021382
HAYNES 282 | 79 | 12.2 | 148.89 | 1859.669 | 0.202428 | 115.5781 | 0.07419953 | 1.864093 | 1.846293 | 0.08095724 | 8.26061 | 0.2705638 | 3.515406 | 0.5345473 | 0.5214657 | 0.9621387 | 33.164004 | 39.77371 | -9513.187 | 0.2515213 | 1.495569 | 135.8785 | 2.282911
HAYNES 282 | 79 | 12.38 | 204.44 | 1859.669 | 0.202428 | 115.5781 | 0.07419953 | 1.864093 | 1.846293 | 0.08095724 | 8.26061 | 0.2705638 | 3.515406 | 0.5345473 | 0.5214657 | 0.9621387 | 36.363154 | 44.0544 | -7588.524 | 0.2257164 | 1.531751 | 92.59944 | 2.789623
HAYNES 282 | 79 | 12.6 | 260 | 1859.669 | 0.202428 | 115.5781 | 0.07419953 | 1.864093 | 1.846293 | 0.08095724 | 8.26061 | 0.2705638 | 3.515406 | 0.5345473 | 0.5214657 | 0.9621387 | 39.45828 | 48.44853 | -5366.134 | 0.1727763 | 1.49082 | 39.01472 | 3.264664
HAYNES 282 | 79 | 12.82 | 315.56 | 1859.669 | 0.202428 | 115.5781 | 0.07419953 | 1.864093 | 1.846293 | 0.08095724 | 8.26061 | 0.2705638 | 3.515406 | 0.5345473 | 0.5214657 | 0.9621387 | 33.982585 | 51.91133 | -3427.639 | 0.1459503 | 1.348442 | 20.65632 | 0.7328696
HAYNES 282 | 79 | 13.01 | 371.11 | 1859.669 | 0.202428 | 115.5781 | 0.07419953 | 1.864093 | 1.846293 | 0.08095724 | 8.26061 | 0.2705638 | 3.515406 | 0.5345473 | 0.5214657 | 0.9621387 | 33.526964 | 54.96415 | -1547.104 | 0.1388894 | 1.314155 | 23.68907 | 0.9220706
HAYNES 282 | 79 | 13.19 | 426.67 | 1859.669 | 0.202428 | 115.5781 | 0.07419953 | 1.864093 | 1.846293 | 0.08095724 | 8.26061 | 0.2705638 | 3.515406 | 0.5345473 | 0.5214657 | 0.9621387 | 32.888476 | 57.70795 | 295.5407 | 0.1373156 | 1.259044 | 31.98393 | 0.7892985
HAYNES 282 | 79 | 13.41 | 482.22 | 1859.669 | 0.202428 | 115.5781 | 0.07419953 | 1.864093 | 1.846293 | 0.08095724 | 8.26061 | 0.2705638 | 3.515406 | 0.5345473 | 0.5214657 | 0.9621387 | 46.526316 | 60.67585 | 2458.28 | 0.1500796 | 1.016858 | 52.19223 | 0.6756921
HAYNES 282 | 79 | 13.52 | 537.78 | 1859.669 | 0.202428 | 115.5781 | 0.07419953 | 1.864093 | 1.846293 | 0.08095724 | 8.26061 | 0.2705638 | 3.515406 | 0.5345473 | 0.5214657 | 0.9621387 | 33.379179 | 63.33727 | 4536.381 | 0.1530564 | 0.9463321 | 59.92152 | 0.6214665
HAYNES 282 | 79 | 13.68 | 593.33 | 1859.669 | 0.202428 | 115.5781 | 0.07419953 | 1.864093 | 1.846293 | 0.08095724 | 8.26061 | 0.2705638 | 3.515406 | 0.5345473 | 0.5214657 | 0.9621387 | 35.056577 | 65.60215 | 6435.771 | 0.1486424 | 0.9549925 | 60.67719 | 0.598036
HAYNES 282 | 79 | 14 | 658.89 | 1859.669 | 0.202428 | 115.5781 | 0.07419953 | 1.864093 | 1.846293 | 0.08095724 | 8.26061 | 0.2705638 | 3.515406 | 0.5345473 | 0.5214657 | 0.9621387 | 37.461494 | 68.2427 | 8810.213 | 0.1444026 | 0.9516598 | 63.17094 | 0.5668959
HAYNES 282 | 79 | 14.24 | 704.44 | 1859.669 | 0.202428 | 115.5781 | 0.07419953 | 1.864093 | 1.846293 | 0.08095724 | 8.26061 | 0.2705638 | 3.515406 | 0.5345473 | 0.5214657 | 0.9621387 | 39.377839 | 70.07441 | 10559.18 | 0.1417924 | 0.9402837 | 65.94613 | 0.5409399
HAYNES 282 | 79 | 14.56 | 760 | 1859.669 | 0.202428 | 115.5781 | 0.07419953 | 1.864093 | 1.846293 | 0.08095724 | 8.26061 | 0.2705638 | 3.515406 | 0.5345473 | 0.5214657 | 0.9621387 | 42.145484 | 72.32449 | 12821.47 | 0.138682 | 0.9148414 | 70.59764 | 0.5018483
HAYNES 282 | 79 | 15.07 | 815.56 | 1859.669 | 0.202428 | 115.5781 | 0.07419953 | 1.864093 | 1.846293 | 0.08095724 | 8.26061 | 0.2705638 | 3.515406 | 0.5345473 | 0.5214657 | 0.9621387 | 45.538973 | 74.63929 | 15277.14 | 0.1356811 | 0.8704581 | 77.0642 | 0.4477693
HAYNES 282 | 79 | 15.59 | 871.11 | 1859.669 | 0.202428 | 115.5781 | 0.07419953 | 1.864093 | 1.846293 | 0.08095724 | 8.26061 | 0.2705638 | 3.515406 | 0.5345473 | 0.5214657 | 0.9621387 | 49.836093 | 77.00673 | 17920.79 | 0.1314518 | 0.8046669 | 85.33309 | 0.3791452
HAYNES 282 | 79 | 16.15 | 926.67 | 1859.669 | 0.202428 | 115.5781 | 0.07419953 | 1.864093 | 1.846293 | 0.08095724 | 8.26061 | 0.2705638 | 3.515406 | 0.5345473 | 0.5214657 | 0.9621387 | 55.775845 | 79.50043 | 20844.26 | 0.1251444 | 0.6943278 | 96.05045 | 0.2790721
HAYNES 282 | 79 | 16.8 | 982.22 | 1859.669 | 0.202428 | 115.5781 | 0.07419953 | 1.864093 | 1.846293 | 0.08095724 | 8.26061 | 0.2705638 | 3.515406 | 0.5345473 | 0.5214657 | 0.9621387 | 50.754463 | 82.02568 | 23942.16 | 0.1077877 | 0.4948082 | 104.9095 | 0.1458641
INCONEL 617 | 81 | 11.55 | 88.46 | 1873.226 | 0.1905627 | 115.282 | 0.06735614 | 1.285281 | 1.850992 | 0.07438905 | 8.377665 | 0.2470036 | 3.460171 | 0.5137666 | 0.555267 | 0.9472916 | 29.866537 | 35.35447 | -5847.422 | 0.2647783 | 1.72746 | 239.1882 | 1.680362
INCONEL 617 | 81 | 12.64 | 200.94 | 1873.226 | 0.1905627 | 115.282 | 0.06735614 | 1.285281 | 1.850992 | 0.07438905 | 8.377665 | 0.2470036 | 3.460171 | 0.5137666 | 0.555267 | 0.9472916 | 37.713544 | 44.67653 | -1948.382 | 0.1679673 | 2.474956 | 129.7185 | 2.556289
INCONEL 617 | 81 | 13.4 | 315.93 | 1873.226 | 0.1905627 | 115.282 | 0.06735614 | 1.285281 | 1.850992 | 0.07438905 | 8.377665 | 0.2470036 | 3.460171 | 0.5137666 | 0.555267 | 0.9472916 | 35.374804 | 53.03114 | 2479.608 | 0.06970728 | 1.550792 | 28.62664 | 0.9186373
INCONEL 617 | 81 | 13.74 | 428.42 | 1873.226 | 0.1905627 | 115.282 | 0.06735614 | 1.285281 | 1.850992 | 0.07438905 | 8.377665 | 0.2470036 | 3.460171 | 0.5137666 | 0.555267 | 0.9472916 | 35.51089 | 59.24949 | 6482.068 | 0.08341984 | 1.377029 | 42.33836 | 0.5721745
INCONEL 617 | 81 | 13.91 | 538.39 | 1873.226 | 0.1905627 | 115.282 | 0.06735614 | 1.285281 | 1.850992 | 0.07438905 | 8.377665 | 0.2470036 | 3.460171 | 0.5137666 | 0.555267 | 0.9472916 | 36.478719 | 65.09998 | 10895.67 | 0.1011882 | 1.001411 | 70.28506 | 0.4287421
INCONEL 617 | 81 | 14.44 | 648.39 | 1873.226 | 0.1905627 | 115.282 | 0.06735614 | 1.285281 | 1.850992 | 0.07438905 | 8.377665 | 0.2470036 | 3.460171 | 0.5137666 | 0.555267 | 0.9472916 | 40.72173 | 69.95889 | 15105.33 | 0.07499204 | 1.137329 | 70.27644 | 0.446814
INCONEL 617 | 81 | 15.17 | 762.11 | 1873.226 | 0.1905627 | 115.282 | 0.06735614 | 1.285281 | 1.850992 | 0.07438905 | 8.377665 | 0.2470036 | 3.460171 | 0.5137666 | 0.555267 | 0.9472916 | 40.657701 | 74.66696 | 19703.62 | 0.06489857 | 0.335755 | 74.39214 | 0.335755
INCONEL 617 | 81 | 15.73 | 873.33 | 1873.226 | 0.1905627 | 115.282 | 0.06735614 | 1.285281 | 1.850992 | 0.07438905 | 8.377665 | 0.2470036 | 3.460171 | 0.5137666 | 0.555267 | 0.9472916 | 44.581311 | 79.0215 | 24453.47 | 0.09093439 | 0.1667705 | 93.76555 | 0.1667705
INCONEL 617 | 81 | 16.25 | 980.83 | 1873.226 | 0.1905627 | 115.282 | 0.06735614 | 1.285281 | 1.850992 | 0.07438905 | 8.377665 | 0.2470036 | 3.460171 | 0.5137666 | 0.555267 | 0.9472916 | 34.238314 | 82.35233 | 28437.71 | 0.1002989 | 2.220446e-16 | 100.8056 | 2.220446e-16
INCONEL 617 | 81 | 16.61 | 1093.33 | 1873.226 | 0.1905627 | 115.282 | 0.06735614 | 1.285281 | 1.850992 | 0.07438905 | 8.377665 | 0.2470036 | 3.460171 | 0.5137666 | 0.555267 | 0.9472916 | 35.530473 | 85.34821 | 32361.62 | 0.1002989 | 1.110223e-15 | 100.8056 | 1.110223e-15
NIMONIC 115 | 85 | 11.23 | 95.09 | 1711.315 | 0.2314502 | 115.9734 | 0.071865 | 1.862394 | 1.817496 | 0.08147711 | 7.872066 | 0.343341 | 3.517657 | 0.5266747 | 0.5239916 | 0.9594541 | 28.137324 | 34.46346 | -23534.35 | 0.342717 | 1.028188 | 134.4078 | 2.568726
NIMONIC 115 | 85 | 12.58 | 236.07 | 1711.315 | 0.2314502 | 115.9734 | 0.071865 | 1.862394 | 1.817496 | 0.08147711 | 7.872066 | 0.343341 | 3.517657 | 0.5266747 | 0.5239916 | 0.9594541 | 31.475759 | 44.12253 | -19324.02 | 0.3398777 | 0.884633 | 96.94735 | 3.101561
NIMONIC 115 | 85 | 13.25 | 358.59 | 1711.315 | 0.2314502 | 115.9734 | 0.071865 | 1.862394 | 1.817496 | 0.08147711 | 7.872066 | 0.343341 | 3.517657 | 0.5266747 | 0.5239916 | 0.9594541 | 32.276996 | 51.80564 | -14966.87 | 0.2964401 | 0.6753855 | 3.430305 | 0.9076524
NIMONIC 115 | 85 | 13.71 | 478.49 | 1711.315 | 0.2314502 | 115.9734 | 0.071865 | 1.862394 | 1.817496 | 0.08147711 | 7.872066 | 0.343341 | 3.517657 | 0.5266747 | 0.5239916 | 0.9594541 | 31.623793 | 57.49549 | -11043.66 | 0.3141204 | 0.6523478 | 9.520595 | 1.394588
NIMONIC 115 | 85 | 14.18 | 587.83 | 1711.315 | 0.2314502 | 115.9734 | 0.071865 | 1.862394 | 1.817496 | 0.08147711 | 7.872066 | 0.343341 | 3.517657 | 0.5266747 | 0.5239916 | 0.9594541 | 33.444345 | 61.90343 | -7492.709 | 0.3272076 | 0.643889 | 21.57797 | 0.9847749
NIMONIC 115 | 85 | 14.81 | 713 | 1711.315 | 0.2314502 | 115.9734 | 0.071865 | 1.862394 | 1.817496 | 0.08147711 | 7.872066 | 0.343341 | 3.517657 | 0.5266747 | 0.5239916 | 0.9594541 | 36.587162 | 66.63866 | -3121.687 | 0.3335462 | 0.6382389 | 32.02551 | 0.9713483
NIMONIC 115 | 85 | 15.46 | 806.56 | 1711.315 | 0.2314502 | 115.9734 | 0.071865 | 1.862394 | 1.817496 | 0.08147711 | 7.872066 | 0.343341 | 3.517657 | 0.5266747 | 0.5239916 | 0.9594541 | 40.75486 | 70.12088 | 475.6519 | 0.3278783 | 0.6411118 | 37.42022 | 1.088877
NIMONIC 115 | 85 | 16.48 | 908 | 1711.315 | 0.2314502 | 115.9734 | 0.071865 | 1.862394 | 1.817496 | 0.08147711 | 7.872066 | 0.343341 | 3.517657 | 0.5266747 | 0.5239916 | 0.9594541 | 50.049994 | 74.13743 | 5019.992 | 0.3035974 | 0.6582649 | 43.83413 | 1.299188
NIMONIC 115 | 85 | 17.76 | 1001.56 | 1711.315 | 0.2314502 | 115.9734 | 0.071865 | 1.862394 | 1.817496 | 0.08147711 | 7.872066 | 0.343341 | 3.517657 | 0.5266747 | 0.5239916 | 0.9594541 | 47.665282 | 78.21019 | 10016.8 | 0.2514813 | 0.7389343 | 68.86931 | 0.7779727
Rene 95 | 86 | 12.42 | 54.92 | 1774.257 | 0.2460943 | 115.9368 | 0.0804764 | 2.119552 | 1.837157 | 0.08345507 | 8.161364 | 0.3152243 | 3.378198 | 0.5536025 | 0.4880715 | 0.8726412 | 26.217065 | 32.11982 | -21149.11 | 0.2342563 | 1.407848 | 134.0209 | 2.194226
Rene 95 | 86 | 12.09 | 166.78 | 1774.257 | 0.2460943 | 115.9368 | 0.0804764 | 2.119552 | 1.837157 | 0.08345507 | 8.161364 | 0.3152243 | 3.378198 | 0.5536025 | 0.4880715 | 0.8726412 | 36.79748 | 40.41216 | -17967.98 | 0.2049136 | 1.462482 | 105.3053 | 2.402169
Rene 95 | 86 | 12.6 | 239.09 | 1774.257 | 0.2460943 | 115.9368 | 0.0804764 | 2.119552 | 1.837157 | 0.08345507 | 8.161364 | 0.3152243 | 3.378198 | 0.5536025 | 0.4880715 | 0.8726412 | 30.362331 | 46.14593 | -15254.51 | 0.1864704 | 0.9450694 | 28.91045 | 0.5060257
Rene 95 | 86 | 12.88 | 363.39 | 1774.257 | 0.2460943 | 115.9368 | 0.0804764 | 2.119552 | 1.837157 | 0.08345507 | 8.161364 | 0.3152243 | 3.378198 | 0.5536025 | 0.4880715 | 0.8726412 | 31.198276 | 53.04384 | -11302.49 | 0.2424605 | 0.6403266 | 42.2668 | 0.8874122
Rene 95 | 86 | 13.32 | 458.31 | 1774.257 | 0.2460943 | 115.9368 | 0.0804764 | 2.119552 | 1.837157 | 0.08345507 | 8.161364 | 0.3152243 | 3.378198 | 0.5536025 | 0.4880715 | 0.8726412 | 30.378025 | 57.42284 | -8312.333 | 0.2595777 | 0.5635079 | 53.99813 | 0.9342096
Rene 95 | 86 | 13.59 | 563.39 | 1774.257 | 0.2460943 | 115.9368 | 0.0804764 | 2.119552 | 1.837157 | 0.08345507 | 8.161364 | 0.3152243 | 3.378198 | 0.5536025 | 0.4880715 | 0.8726412 | 32.397848 | 61.6278 | -5018.217 | 0.2586389 | 0.5762139 | 55.18093 | 0.933873
Rene 95 | 86 | 14.16 | 663.94 | 1774.257 | 0.2460943 | 115.9368 | 0.0804764 | 2.119552 | 1.837157 | 0.08345507 | 8.161364 | 0.3152243 | 3.378198 | 0.5536025 | 0.4880715 | 0.8726412 | 34.806295 | 65.43464 | -1643.583 | 0.2535396 | 0.6002891 | 56.75049 | 0.9080163
Rene 95 | 86 | 12.88 | 745.33 | 1774.257 | 0.2460943 | 115.9368 | 0.0804764 | 2.119552 | 1.837157 | 0.08345507 | 8.161364 | 0.3152243 | 3.378198 | 0.5536025 | 0.4880715 | 0.8726412 | 36.943497 | 68.4177 | 1272.721 | 0.2451677 | 0.6315173 | 58.43673 | 0.8640947
Haynes Hastelloy W alloy | 102 | 13.2 | 500 | 1947.755 | 0.2191899 | 115.6661 | 0.0885495 | 1.284852 | 1.935164 | 0.06062736 | 8.947829 | 0.1851567 | 3.052171 | 0.5428104 | 0.6201388 | 0.8536252 | 34.928064 | 57.07995 | 6981.259 | 0.4411018 | 0.6481538 | 464.3814 | 0.6481538
Haynes Hastelloy W alloy | 102 | 13.2 | 600 | 1947.755 | 0.2191899 | 115.6661 | 0.0885495 | 1.284852 | 1.935164 | 0.06062736 | 8.947829 | 0.1851567 | 3.052171 | 0.5428104 | 0.6201388 | 0.8536252 | 40.958403 | 61.64917 | 10743.89 | 0.4319664 | 0.6202687 | 454.2869 | 0.6202687
Haynes Hastelloy W alloy | 102 | 13.5 | 700 | 1947.755 | 0.2191899 | 115.6661 | 0.0885495 | 1.284852 | 1.935164 | 0.06062736 | 8.947829 | 0.1851567 | 3.052171 | 0.5428104 | 0.6201388 | 0.8536252 | 50.574249 | 66.5728 | 15293.39 | 0.4125293 | 0.5592161 | 434.444 | 0.5592161
Haynes Hastelloy W alloy | 102 | 14.2 | 800 | 1947.755 | 0.2191899 | 115.6661 | 0.0885495 | 1.284852 | 1.935164 | 0.06062736 | 8.947829 | 0.1851567 | 3.052171 | 0.5428104 | 0.6201388 | 0.8536252 | 62.103474 | 72.07552 | 20928.5 | 0.3787876 | 0.4492493 | 402.8143 | 0.4492493
Haynes Hastelloy W alloy | 102 | 14.8 | 900 | 1947.755 | 0.2191899 | 115.6661 | 0.0885495 | 1.284852 | 1.935164 | 0.06062736 | 8.947829 | 0.1851567 | 3.052171 | 0.5428104 | 0.6201388 | 0.8536252 | 66.902798 | 77.94193 | 27516.98 | 0.333296 | 0.2634431 | 362.9275 | 0.2634431
Haynes Hastelloy W alloy | 102 | 15.3 | 1000 | 1947.755 | 0.2191899 | 115.6661 | 0.0885495 | 1.284852 | 1.935164 | 0.06062736 | 8.947829 | 0.1851567 | 3.052171 | 0.5428104 | 0.6201388 | 0.8536252 | 33.821513 | 82.0308 | 32483.69 | 0.3133353 | 1.110223e-15 | 346.0562 | 1.110223e-15
Nickel Alloy 59, UNS N06059 | 106 | 11.9 | 100 | 1955.272 | 0.1930939 | 116.1063 | 0.0774415 | 1.284364 | 1.871724 | 0.07964332 | 8.477043 | 0.2347079 | 3.487491 | 0.5523532 | 0.3911942 | 0.7730925 | 26.688138 | 36.99434 | -2449.386 | 0.06049749 | 0.9290124 | 47.94336 | 0.9496843
Nickel Alloy 59, UNS N06059 | 106 | 12.2 | 200 | 1955.272 | 0.1930939 | 116.1063 | 0.0774415 | 1.284364 | 1.871724 | 0.07964332 | 8.477043 | 0.2347079 | 3.487491 | 0.5523532 | 0.3911942 | 0.7730925 | 26.923416 | 43.28581 | 201.4778 | 0.06107734 | 0.9407915 | 48.34034 | 0.9286098
Nickel Alloy 59, UNS N06059 | 106 | 12.5 | 300 | 1955.272 | 0.1930939 | 116.1063 | 0.0774415 | 1.284364 | 1.871724 | 0.07964332 | 8.477043 | 0.2347079 | 3.487491 | 0.5523532 | 0.3911942 | 0.7730925 | 28.496063 | 48.58073 | 2965.552 | 0.06129189 | 0.9486011 | 48.60593 | 0.9278063
Nickel Alloy 59, UNS N06059 | 106 | 12.7 | 400 | 1955.272 | 0.1930939 | 116.1063 | 0.0774415 | 1.284364 | 1.871724 | 0.07964332 | 8.477043 | 0.2347079 | 3.487491 | 0.5523532 | 0.3911942 | 0.7730925 | 31.470878 | 53.35935 | 5940.785 | 0.06431864 | 0.9240114 | 51.48021 | 0.9158004
Nickel Alloy 59, UNS N06059 | 106 | 12.9 | 500 | 1955.272 | 0.1930939 | 116.1063 | 0.0774415 | 1.284364 | 1.871724 | 0.07964332 | 8.477043 | 0.2347079 | 3.487491 | 0.5523532 | 0.3911942 | 0.7730925 | 33.700572 | 57.83207 | 9172.148 | 0.08058937 | 0.8518144 | 65.8065 | 0.8518144
Nickel Alloy 59, UNS N06059 | 106 | 13.1 | 600 | 1955.272 | 0.1930939 | 116.1063 | 0.0774415 | 1.284364 | 1.871724 | 0.07964332 | 8.477043 | 0.2347079 | 3.487491 | 0.5523532 | 0.3911942 | 0.7730925 | 38.126957 | 62.18401 | 12754.52 | 0.1037266 | 0.7586648 | 85.49039 | 0.7586648
NIMONIC Alloy AP1 | 117 | 13.5 | 100 | 1746.141 | 0.2247289 | 115.7051 | 0.07297331 | 1.863546 | 1.828027 | 0.08054038 | 8.004528 | 0.3225214 | 3.487575 | 0.5257409 | 0.5553842 | 0.9378971 | 29.469604 | 35.13715 | -20040.9 | 0.3829641 | 1.119229 | 210.7316 | 2.026439

## train_general
Alloy name | Group | CTE | T | L10 | δTm | δr | δχ | δMM
GH3030 | 0 | 12.8 | 100 | 0.7717111 | 158.8643 | 4.29265 | 0.09216288 | 0.2202166
GH3030 | 0 | 13.5 | 200 | 0.7717111 | 158.8643 | 4.29265 | 0.09216288 | 0.2202166
GH3030 | 0 | 14.3 | 300 | 0.7717111 | 158.8643 | 4.29265 | 0.09216288 | 0.2202166
GH3030 | 0 | 15 | 400 | 0.7717111 | 158.8643 | 4.29265 | 0.09216288 | 0.2202166
GH3030 | 0 | 15.5 | 500 | 0.7717111 | 158.8643 | 4.29265 | 0.09216288 | 0.2202166
GH3030 | 0 | 16.1 | 600 | 0.7717111 | 158.8643 | 4.29265 | 0.09216288 | 0.2202166
GH3030 | 0 | 17 | 700 | 0.7717111 | 158.8643 | 4.29265 | 0.09216288 | 0.2202166
GH3030 | 0 | 17.5 | 800 | 0.7717111 | 158.8643 | 4.29265 | 0.09216288 | 0.2202166
GH3030 | 0 | 18 | 900 | 0.7717111 | 158.8643 | 4.29265 | 0.09216288 | 0.2202166
GH3044 | 2 | 12.25 | 100 | 0.7594508 | 278.1161 | 5.670107 | 0.08983742 | 0.2284329
GH3044 | 2 | 12.35 | 200 | 0.7594508 | 278.1161 | 5.670107 | 0.08983742 | 0.2284329
GH3044 | 2 | 12.85 | 300 | 0.7594508 | 278.1161 | 5.670107 | 0.08983742 | 0.2284329
GH3044 | 2 | 13.1 | 400 | 0.7594508 | 278.1161 | 5.670107 | 0.08983742 | 0.2284329
GH3044 | 2 | 13.31 | 500 | 0.7594508 | 278.1161 | 5.670107 | 0.08983742 | 0.2284329
GH3044 | 2 | 13.5 | 600 | 0.7594508 | 278.1161 | 5.670107 | 0.08983742 | 0.2284329
GH3044 | 2 | 14.3 | 700 | 0.7594508 | 278.1161 | 5.670107 | 0.08983742 | 0.2284329
GH3044 | 2 | 14.9 | 800 | 0.7594508 | 278.1161 | 5.670107 | 0.08983742 | 0.2284329
GH3044 | 2 | 15.6 | 900 | 0.7594508 | 278.1161 | 5.670107 | 0.08983742 | 0.2284329
GH3044 | 2 | 16.28 | 1000 | 0.7594508 | 278.1161 | 5.670107 | 0.08983742 | 0.2284329
GH3128 | 3 | 11.25 | 100 | 0.6476158 | 315.8973 | 7.361645 | 0.1193806 | 0.285299
GH3128 | 3 | 11.86 | 200 | 0.6476158 | 315.8973 | 7.361645 | 0.1193806 | 0.285299
GH3128 | 3 | 12.68 | 300 | 0.6476158 | 315.8973 | 7.361645 | 0.1193806 | 0.285299
GH3128 | 3 | 12.8 | 400 | 0.6476158 | 315.8973 | 7.361645 | 0.1193806 | 0.285299
GH3128 | 3 | 13.37 | 500 | 0.6476158 | 315.8973 | 7.361645 | 0.1193806 | 0.285299
GH3128 | 3 | 13.68 | 600 | 0.6476158 | 315.8973 | 7.361645 | 0.1193806 | 0.285299
GH3128 | 3 | 14.46 | 700 | 0.6476158 | 315.8973 | 7.361645 | 0.1193806 | 0.285299
GH3128 | 3 | 15.19 | 800 | 0.6476158 | 315.8973 | 7.361645 | 0.1193806 | 0.285299
GH3128 | 3 | 15.66 | 900 | 0.6476158 | 315.8973 | 7.361645 | 0.1193806 | 0.285299
GH3128 | 3 | 16.29 | 1000 | 0.6476158 | 315.8973 | 7.361645 | 0.1193806 | 0.285299
GH3536 | 4 | 12.1 | 100 | 0.4844986 | 253.019 | 5.895598 | 0.1055415 | 0.583054
GH3536 | 4 | 12.5 | 200 | 0.4844986 | 253.019 | 5.895598 | 0.1055415 | 0.583054
GH3536 | 4 | 13.4 | 300 | 0.4844986 | 253.019 | 5.895598 | 0.1055415 | 0.583054
GH3536 | 4 | 14 | 400 | 0.4844986 | 253.019 | 5.895598 | 0.1055415 | 0.583054
GH3536 | 4 | 14.3 | 500 | 0.4844986 | 253.019 | 5.895598 | 0.1055415 | 0.583054
GH3536 | 4 | 14.8 | 600 | 0.4844986 | 253.019 | 5.895598 | 0.1055415 | 0.583054
GH3536 | 4 | 15.5 | 700 | 0.4844986 | 253.019 | 5.895598 | 0.1055415 | 0.583054
GH3536 | 4 | 15.8 | 800 | 0.4844986 | 253.019 | 5.895598 | 0.1055415 | 0.583054
GH3536 | 4 | 16.1 | 900 | 0.4844986 | 253.019 | 5.895598 | 0.1055415 | 0.583054
HASTELLOY X | 4 | 12.96 | 93.33 | 0.4847344 | 241.164 | 5.728052 | 0.1034328 | 0.5844047
HASTELLOY X | 4 | 13.5 | 204.44 | 0.4847344 | 241.164 | 5.728052 | 0.1034328 | 0.5844047
HASTELLOY X | 4 | 13.86 | 315.56 | 0.4847344 | 241.164 | 5.728052 | 0.1034328 | 0.5844047
HASTELLOY X | 4 | 14.22 | 426.67 | 0.4847344 | 241.164 | 5.728052 | 0.1034328 | 0.5844047
HASTELLOY X | 4 | 14.58 | 537.78 | 0.4847344 | 241.164 | 5.728052 | 0.1034328 | 0.5844047
HASTELLOY X | 4 | 15.3 | 648.89 | 0.4847344 | 241.164 | 5.728052 | 0.1034328 | 0.5844047
HASTELLOY X | 4 | 15.84 | 760 | 0.4847344 | 241.164 | 5.728052 | 0.1034328 | 0.5844047
HASTELLOY X | 4 | 16.2 | 871.11 | 0.4847344 | 241.164 | 5.728052 | 0.1034328 | 0.5844047
HASTELLOY X | 4 | 16.74 | 982.22 | 0.4847344 | 241.164 | 5.728052 | 0.1034328 | 0.5844047
GH3625 | 5 | 12.9 | 100 | 0.6724404 | 271.6753 | 7.287756 | 0.1125362 | 0.2753317
GH3625 | 5 | 13.2 | 200 | 0.6724404 | 271.6753 | 7.287756 | 0.1125362 | 0.2753317
GH3625 | 5 | 13.5 | 350 | 0.6724404 | 271.6753 | 7.287756 | 0.1125362 | 0.2753317
GH3625 | 5 | 13.8 | 450 | 0.6724404 | 271.6753 | 7.287756 | 0.1125362 | 0.2753317
GH3625 | 5 | 14 | 550 | 0.6724404 | 271.6753 | 7.287756 | 0.1125362 | 0.2753317
GH3625 | 5 | 14.8 | 650 | 0.6724404 | 271.6753 | 7.287756 | 0.1125362 | 0.2753317
GH3625 | 5 | 15.5 | 750 | 0.6724404 | 271.6753 | 7.287756 | 0.1125362 | 0.2753317
GH3625 | 5 | 15.8 | 850 | 0.6724404 | 271.6753 | 7.287756 | 0.1125362 | 0.2753317
GH3625 | 5 | 16.2 | 900 | 0.6724404 | 271.6753 | 7.287756 | 0.1125362 | 0.2753317
Inconel 625 | 5 | 12.78 | 93.33 | 0.6720563 | 272.0113 | 7.301005 | 0.1126685 | 0.2754972
Inconel 625 | 5 | 13.05 | 204.44 | 0.6720563 | 272.0113 | 7.301005 | 0.1126685 | 0.2754972
Inconel 625 | 5 | 13.31 | 315.56 | 0.6720563 | 272.0113 | 7.301005 | 0.1126685 | 0.2754972
Inconel 625 | 5 | 13.74 | 426.67 | 0.6720563 | 272.0113 | 7.301005 | 0.1126685 | 0.2754972
Inconel 625 | 5 | 14.13 | 537.78 | 0.6720563 | 272.0113 | 7.301005 | 0.1126685 | 0.2754972
Inconel 625 | 5 | 14.7 | 648.89 | 0.6720563 | 272.0113 | 7.301005 | 0.1126685 | 0.2754972
Inconel 625 | 5 | 15.27 | 760 | 0.6720563 | 272.0113 | 7.301005 | 0.1126685 | 0.2754972
Inconel 625 | 5 | 15.87 | 871.11 | 0.6720563 | 272.0113 | 7.301005 | 0.1126685 | 0.2754972
Inconel 625 | 5 | 16.2 | 914 | 0.6720563 | 272.0113 | 7.301005 | 0.1126685 | 0.2754972
GH4037 | 7 | 11.27 | 100 | 0.7047077 | 246.516 | 6.758077 | 0.1159026 | 0.2601448
GH4037 | 7 | 12.71 | 200 | 0.7047077 | 246.516 | 6.758077 | 0.1159026 | 0.2601448
GH4037 | 7 | 13.24 | 300 | 0.7047077 | 246.516 | 6.758077 | 0.1159026 | 0.2601448
GH4037 | 7 | 13.5 | 400 | 0.7047077 | 246.516 | 6.758077 | 0.1159026 | 0.2601448
GH4037 | 7 | 14 | 500 | 0.7047077 | 246.516 | 6.758077 | 0.1159026 | 0.2601448
GH4037 | 7 | 14.48 | 600 | 0.7047077 | 246.516 | 6.758077 | 0.1159026 | 0.2601448
GH4037 | 7 | 15.1 | 700 | 0.7047077 | 246.516 | 6.758077 | 0.1159026 | 0.2601448
GH4037 | 7 | 15.74 | 800 | 0.7047077 | 246.516 | 6.758077 | 0.1159026 | 0.2601448
GH4037 | 7 | 16.67 | 900 | 0.7047077 | 246.516 | 6.758077 | 0.1159026 | 0.2601448
GH4049 | 8 | 12.36 | 100 | 0.5472661 | 249.2347 | 7.245808 | 0.1197464 | 0.3526609
GH4049 | 8 | 12.63 | 200 | 0.5472661 | 249.2347 | 7.245808 | 0.1197464 | 0.3526609
GH4049 | 8 | 13.16 | 300 | 0.5472661 | 249.2347 | 7.245808 | 0.1197464 | 0.3526609
GH4049 | 8 | 13.54 | 400 | 0.5472661 | 249.2347 | 7.245808 | 0.1197464 | 0.3526609
GH4049 | 8 | 13.85 | 500 | 0.5472661 | 249.2347 | 7.245808 | 0.1197464 | 0.3526609
GH4049 | 8 | 14.15 | 600 | 0.5472661 | 249.2347 | 7.245808 | 0.1197464 | 0.3526609
GH4049 | 8 | 14.61 | 700 | 0.5472661 | 249.2347 | 7.245808 | 0.1197464 | 0.3526609
GH4049 | 8 | 15.24 | 800 | 0.5472661 | 249.2347 | 7.245808 | 0.1197464 | 0.3526609
GH4049 | 8 | 16.33 | 900 | 0.5472661 | 249.2347 | 7.245808 | 0.1197464 | 0.3526609
GH4099 | 9 | 12 | 100 | 0.6047002 | 264.7862 | 6.820565 | 0.1210073 | 0.3176094
GH4099 | 9 | 12.4 | 200 | 0.6047002 | 264.7862 | 6.820565 | 0.1210073 | 0.3176094
GH4099 | 9 | 12.8 | 300 | 0.6047002 | 264.7862 | 6.820565 | 0.1210073 | 0.3176094
GH4099 | 9 | 13 | 400 | 0.6047002 | 264.7862 | 6.820565 | 0.1210073 | 0.3176094
GH4099 | 9 | 13.7 | 500 | 0.6047002 | 264.7862 | 6.820565 | 0.1210073 | 0.3176094
GH4099 | 9 | 14.2 | 600 | 0.6047002 | 264.7862 | 6.820565 | 0.1210073 | 0.3176094
GH4099 | 9 | 14.7 | 700 | 0.6047002 | 264.7862 | 6.820565 | 0.1210073 | 0.3176094
GH4099 | 9 | 15.1 | 800 | 0.6047002 | 264.7862 | 6.820565 | 0.1210073 | 0.3176094
GH4099 | 9 | 15.3 | 900 | 0.6047002 | 264.7862 | 6.820565 | 0.1210073 | 0.3176094
GH4099 | 9 | 17.4 | 1000 | 0.6047002 | 264.7862 | 6.820565 | 0.1210073 | 0.3176094
GH4169 | 10 | 11.8 | 100 | 0.5153398 | 225.9332 | 6.240601 | 0.1042244 | 0.5578512
GH4169 | 10 | 13 | 200 | 0.5153398 | 225.9332 | 6.240601 | 0.1042244 | 0.5578512
GH4169 | 10 | 13.5 | 300 | 0.5153398 | 225.9332 | 6.240601 | 0.1042244 | 0.5578512
GH4169 | 10 | 14.1 | 400 | 0.5153398 | 225.9332 | 6.240601 | 0.1042244 | 0.5578512
GH4169 | 10 | 14.4 | 500 | 0.5153398 | 225.9332 | 6.240601 | 0.1042244 | 0.5578512
GH4169 | 10 | 14.8 | 600 | 0.5153398 | 225.9332 | 6.240601 | 0.1042244 | 0.5578512
GH4169 | 10 | 15.4 | 700 | 0.5153398 | 225.9332 | 6.240601 | 0.1042244 | 0.5578512
GH4169 | 10 | 17 | 800 | 0.5153398 | 225.9332 | 6.240601 | 0.1042244 | 0.5578512
GH4169 | 10 | 18.4 | 900 | 0.5153398 | 225.9332 | 6.240601 | 0.1042244 | 0.5578512
GH4169 | 10 | 18.7 | 1000 | 0.5153398 | 225.9332 | 6.240601 | 0.1042244 | 0.5578512
GH4220 | 11 | 12 | 100 | 0.5223779 | 260.1213 | 7.739615 | 0.1278706 | 0.3703568
GH4220 | 11 | 12.2 | 200 | 0.5223779 | 260.1213 | 7.739615 | 0.1278706 | 0.3703568
GH4220 | 11 | 12.7 | 300 | 0.5223779 | 260.1213 | 7.739615 | 0.1278706 | 0.3703568
GH4220 | 11 | 13 | 400 | 0.5223779 | 260.1213 | 7.739615 | 0.1278706 | 0.3703568
GH4220 | 11 | 13.5 | 500 | 0.5223779 | 260.1213 | 7.739615 | 0.1278706 | 0.3703568
GH4220 | 11 | 13.9 | 600 | 0.5223779 | 260.1213 | 7.739615 | 0.1278706 | 0.3703568
GH4220 | 11 | 14.6 | 700 | 0.5223779 | 260.1213 | 7.739615 | 0.1278706 | 0.3703568
GH4220 | 11 | 15.2 | 800 | 0.5223779 | 260.1213 | 7.739615 | 0.1278706 | 0.3703568
GH4220 | 11 | 16.1 | 900 | 0.5223779 | 260.1213 | 7.739615 | 0.1278706 | 0.3703568
GH4220 | 11 | 17.7 | 1000 | 0.5223779 | 260.1213 | 7.739615 | 0.1278706 | 0.3703568
GH4698 | 12 | 12.8 | 100 | 0.7335088 | 190.3301 | 6.457213 | 0.1097309 | 0.2443421
GH4698 | 12 | 13.1 | 200 | 0.7335088 | 190.3301 | 6.457213 | 0.1097309 | 0.2443421
GH4698 | 12 | 13.5 | 300 | 0.7335088 | 190.3301 | 6.457213 | 0.1097309 | 0.2443421
GH4698 | 12 | 13.8 | 400 | 0.7335088 | 190.3301 | 6.457213 | 0.1097309 | 0.2443421
GH4698 | 12 | 14.2 | 500 | 0.7335088 | 190.3301 | 6.457213 | 0.1097309 | 0.2443421
GH4698 | 12 | 15 | 600 | 0.7335088 | 190.3301 | 6.457213 | 0.1097309 | 0.2443421
GH4698 | 12 | 15.5 | 700 | 0.7335088 | 190.3301 | 6.457213 | 0.1097309 | 0.2443421
GH4698 | 12 | 16.2 | 800 | 0.7335088 | 190.3301 | 6.457213 | 0.1097309 | 0.2443421
GH80A | 13 | 12.18 | 100 | 0.7193966 | 179.3785 | 5.658051 | 0.1131122 | 0.2523316
GH80A | 13 | 12.86 | 200 | 0.7193966 | 179.3785 | 5.658051 | 0.1131122 | 0.2523316
GH80A | 13 | 13.69 | 300 | 0.7193966 | 179.3785 | 5.658051 | 0.1131122 | 0.2523316
GH80A | 13 | 14.08 | 400 | 0.7193966 | 179.3785 | 5.658051 | 0.1131122 | 0.2523316
GH80A | 13 | 14.5 | 500 | 0.7193966 | 179.3785 | 5.658051 | 0.1131122 | 0.2523316
GH80A | 13 | 14.94 | 600 | 0.7193966 | 179.3785 | 5.658051 | 0.1131122 | 0.2523316
GH80A | 13 | 15.36 | 700 | 0.7193966 | 179.3785 | 5.658051 | 0.1131122 | 0.2523316
80A | 13 | 12.78 | 100 | 0.6627463 | 171.8662 | 5.609751 | 0.1148925 | 0.2938884
80A | 13 | 13.32 | 200 | 0.6627463 | 171.8662 | 5.609751 | 0.1148925 | 0.2938884
80A | 13 | 13.68 | 300 | 0.6627463 | 171.8662 | 5.609751 | 0.1148925 | 0.2938884
80A | 13 | 14.04 | 400 | 0.6627463 | 171.8662 | 5.609751 | 0.1148925 | 0.2938884
80A | 13 | 14.4 | 500 | 0.6627463 | 171.8662 | 5.609751 | 0.1148925 | 0.2938884
80A | 13 | 14.94 | 600 | 0.6627463 | 171.8662 | 5.609751 | 0.1148925 | 0.2938884
80A | 13 | 15.48 | 700 | 0.6627463 | 171.8662 | 5.609751 | 0.1148925 | 0.2938884
80A | 13 | 16.2 | 800 | 0.6627463 | 171.8662 | 5.609751 | 0.1148925 | 0.2938884
80A | 13 | 17.1 | 900 | 0.6627463 | 171.8662 | 5.609751 | 0.1148925 | 0.2938884
80A | 13 | 18.18 | 1000 | 0.6627463 | 171.8662 | 5.609751 | 0.1148925 | 0.2938884
GH90 | 14 | 12.71 | 100 | 0.548346 | 167.532 | 5.635832 | 0.1102626 | 0.3454807
GH90 | 14 | 13.09 | 200 | 0.548346 | 167.532 | 5.635832 | 0.1102626 | 0.3454807
GH90 | 14 | 13.51 | 300 | 0.548346 | 167.532 | 5.635832 | 0.1102626 | 0.3454807
GH90 | 14 | 14.04 | 400 | 0.548346 | 167.532 | 5.635832 | 0.1102626 | 0.3454807
GH90 | 14 | 14.52 | 500 | 0.548346 | 167.532 | 5.635832 | 0.1102626 | 0.3454807
GH90 | 14 | 15.03 | 600 | 0.548346 | 167.532 | 5.635832 | 0.1102626 | 0.3454807
GH90 | 14 | 15.58 | 700 | 0.548346 | 167.532 | 5.635832 | 0.1102626 | 0.3454807
GH90 | 14 | 16.36 | 800 | 0.548346 | 167.532 | 5.635832 | 0.1102626 | 0.3454807
GH90 | 14 | 17.38 | 900 | 0.548346 | 167.532 | 5.635832 | 0.1102626 | 0.3454807
NIMONIC 90 | 14 | 12.66 | 98.6 | 0.543333 | 170.3752 | 5.680058 | 0.1112686 | 0.3498095
NIMONIC 90 | 14 | 13.34 | 191.88 | 0.543333 | 170.3752 | 5.680058 | 0.1112686 | 0.3498095
NIMONIC 90 | 14 | 13.62 | 294.12 | 0.543333 | 170.3752 | 5.680058 | 0.1112686 | 0.3498095
NIMONIC 90 | 14 | 14 | 399.04 | 0.543333 | 170.3752 | 5.680058 | 0.1112686 | 0.3498095
NIMONIC 90 | 14 | 14.2 | 494.7 | 0.543333 | 170.3752 | 5.680058 | 0.1112686 | 0.3498095
NIMONIC 90 | 14 | 14.83 | 620.67 | 0.543333 | 170.3752 | 5.680058 | 0.1112686 | 0.3498095
NIMONIC 90 | 14 | 15.26 | 696.83 | 0.543333 | 170.3752 | 5.680058 | 0.1112686 | 0.3498095
NIMONIC 90 | 14 | 15.98 | 797.94 | 0.543333 | 170.3752 | 5.680058 | 0.1112686 | 0.3498095
NIMONIC 90 | 14 | 16.96 | 896.61 | 0.543333 | 170.3752 | 5.680058 | 0.1112686 | 0.3498095
NIMONIC 90 | 14 | 18.21 | 994.11 | 0.543333 | 170.3752 | 5.680058 | 0.1112686 | 0.3498095
GH105 | 16 | 13 | 200 | 0.4795561 | 241.5802 | 7.037467 | 0.1259127 | 0.3985527
GH105 | 16 | 13.5 | 300 | 0.4795561 | 241.5802 | 7.037467 | 0.1259127 | 0.3985527
GH105 | 16 | 13.9 | 400 | 0.4795561 | 241.5802 | 7.037467 | 0.1259127 | 0.3985527
GH105 | 16 | 14.3 | 500 | 0.4795561 | 241.5802 | 7.037467 | 0.1259127 | 0.3985527
GH105 | 16 | 14.7 | 600 | 0.4795561 | 241.5802 | 7.037467 | 0.1259127 | 0.3985527
GH105 | 16 | 15.3 | 700 | 0.4795561 | 241.5802 | 7.037467 | 0.1259127 | 0.3985527
GH105 | 16 | 16.3 | 800 | 0.4795561 | 241.5802 | 7.037467 | 0.1259127 | 0.3985527
GH105 | 16 | 17.7 | 900 | 0.4795561 | 241.5802 | 7.037467 | 0.1259127 | 0.3985527
GH105 | 16 | 19.7 | 1000 | 0.4795561 | 241.5802 | 7.037467 | 0.1259127 | 0.3985527
NIMONIC 105 | 16 | 12.21 | 111.84 | 0.4859529 | 229.0714 | 6.836087 | 0.1227715 | 0.3937189
NIMONIC 105 | 16 | 12.8 | 198.69 | 0.4859529 | 229.0714 | 6.836087 | 0.1227715 | 0.3937189
NIMONIC 105 | 16 | 13.1 | 300.72 | 0.4859529 | 229.0714 | 6.836087 | 0.1227715 | 0.3937189
NIMONIC 105 | 16 | 13.4 | 401.23 | 0.4859529 | 229.0714 | 6.836087 | 0.1227715 | 0.3937189
NIMONIC 105 | 16 | 13.75 | 501.74 | 0.4859529 | 229.0714 | 6.836087 | 0.1227715 | 0.3937189
NIMONIC 105 | 16 | 14.02 | 602.22 | 0.4859529 | 229.0714 | 6.836087 | 0.1227715 | 0.3937189
NIMONIC 105 | 16 | 14.51 | 696.72 | 0.4859529 | 229.0714 | 6.836087 | 0.1227715 | 0.3937189
NIMONIC 105 | 16 | 15.32 | 798.83 | 0.4859529 | 229.0714 | 6.836087 | 0.1227715 | 0.3937189
NIMONIC 105 | 16 | 16.53 | 905.56 | 0.4859529 | 229.0714 | 6.836087 | 0.1227715 | 0.3937189
NIMONIC 105 | 16 | 17.97 | 1007.78 | 0.4859529 | 229.0714 | 6.836087 | 0.1227715 | 0.3937189
GH141 | 17 | 10.54 | 100 | 0.5335255 | 271.0402 | 7.693441 | 0.126479 | 0.3614877
GH141 | 17 | 11.69 | 200 | 0.5335255 | 271.0402 | 7.693441 | 0.126479 | 0.3614877
GH141 | 17 | 12.24 | 300 | 0.5335255 | 271.0402 | 7.693441 | 0.126479 | 0.3614877
GH141 | 17 | 12.78 | 400 | 0.5335255 | 271.0402 | 7.693441 | 0.126479 | 0.3614877
GH141 | 17 | 13.08 | 500 | 0.5335255 | 271.0402 | 7.693441 | 0.126479 | 0.3614877
GH141 | 17 | 13.48 | 600 | 0.5335255 | 271.0402 | 7.693441 | 0.126479 | 0.3614877
GH141 | 17 | 14.21 | 700 | 0.5335255 | 271.0402 | 7.693441 | 0.126479 | 0.3614877
GH141 | 17 | 14.97 | 800 | 0.5335255 | 271.0402 | 7.693441 | 0.126479 | 0.3614877
GH141 | 17 | 15.91 | 900 | 0.5335255 | 271.0402 | 7.693441 | 0.126479 | 0.3614877
Rene 41 | 17 | 12.41 | 195.38 | 0.5386283 | 259.0719 | 7.572951 | 0.1242256 | 0.3587193
Rene 41 | 17 | 12.91 | 317.09 | 0.5386283 | 259.0719 | 7.572951 | 0.1242256 | 0.3587193
Rene 41 | 17 | 13.49 | 457.23 | 0.5386283 | 259.0719 | 7.572951 | 0.1242256 | 0.3587193
Rene 41 | 17 | 14.2 | 604.67 | 0.5386283 | 259.0719 | 7.572951 | 0.1242256 | 0.3587193
Rene 41 | 17 | 14.75 | 707.78 | 0.5386283 | 259.0719 | 7.572951 | 0.1242256 | 0.3587193
Rene 41 | 17 | 15.21 | 788.78 | 0.5386283 | 259.0719 | 7.572951 | 0.1242256 | 0.3587193
Rene 41 | 17 | 15.58 | 844 | 0.5386283 | 259.0719 | 7.572951 | 0.1242256 | 0.3587193
Rene 41 | 17 | 15.94 | 895.44 | 0.5386283 | 259.0719 | 7.572951 | 0.1242256 | 0.3587193
Rene 41 | 17 | 17.41 | 1060.61 | 0.5386283 | 259.0719 | 7.572951 | 0.1242256 | 0.3587193
GH163 | 18 | 11.6 | 100 | 0.5045991 | 221.3327 | 6.340542 | 0.1075816 | 0.3751275
GH163 | 18 | 12.2 | 200 | 0.5045991 | 221.3327 | 6.340542 | 0.1075816 | 0.3751275
GH163 | 18 | 13 | 300 | 0.5045991 | 221.3327 | 6.340542 | 0.1075816 | 0.3751275
GH163 | 18 | 13.4 | 400 | 0.5045991 | 221.3327 | 6.340542 | 0.1075816 | 0.3751275
GH163 | 18 | 14.1 | 500 | 0.5045991 | 221.3327 | 6.340542 | 0.1075816 | 0.3751275
GH163 | 18 | 14.6 | 600 | 0.5045991 | 221.3327 | 6.340542 | 0.1075816 | 0.3751275
GH163 | 18 | 15.4 | 700 | 0.5045991 | 221.3327 | 6.340542 | 0.1075816 | 0.3751275
GH163 | 18 | 16.2 | 800 | 0.5045991 | 221.3327 | 6.340542 | 0.1075816 | 0.3751275
GH163 | 18 | 17.4 | 900 | 0.5045991 | 221.3327 | 6.340542 | 0.1075816 | 0.3751275
GH163 | 18 | 18 | 1000 | 0.5045991 | 221.3327 | 6.340542 | 0.1075816 | 0.3751275
GH500 | 19 | 12.9 | 100 | 0.4912688 | 218.5998 | 6.922911 | 0.1254917 | 0.3910306
GH500 | 19 | 13.1 | 200 | 0.4912688 | 218.5998 | 6.922911 | 0.1254917 | 0.3910306
GH500 | 19 | 13.3 | 300 | 0.4912688 | 218.5998 | 6.922911 | 0.1254917 | 0.3910306
GH500 | 19 | 13.7 | 400 | 0.4912688 | 218.5998 | 6.922911 | 0.1254917 | 0.3910306
GH500 | 19 | 14.2 | 500 | 0.4912688 | 218.5998 | 6.922911 | 0.1254917 | 0.3910306
GH500 | 19 | 14.5 | 600 | 0.4912688 | 218.5998 | 6.922911 | 0.1254917 | 0.3910306
GH500 | 19 | 15 | 700 | 0.4912688 | 218.5998 | 6.922911 | 0.1254917 | 0.3910306
GH500 | 19 | 15.6 | 800 | 0.4912688 | 218.5998 | 6.922911 | 0.1254917 | 0.3910306
UDIMET 500 | 19 | 13.58 | 94.77 | 0.5057926 | 212.7256 | 6.876138 | 0.1239487 | 0.381097
UDIMET 500 | 19 | 13.81 | 229.82 | 0.5057926 | 212.7256 | 6.876138 | 0.1239487 | 0.381097
UDIMET 500 | 19 | 14.02 | 309.62 | 0.5057926 | 212.7256 | 6.876138 | 0.1239487 | 0.381097
UDIMET 500 | 19 | 14.29 | 393.52 | 0.5057926 | 212.7256 | 6.876138 | 0.1239487 | 0.381097
UDIMET 500 | 19 | 14.66 | 493.78 | 0.5057926 | 212.7256 | 6.876138 | 0.1239487 | 0.381097
UDIMET 500 | 19 | 15.17 | 600.17 | 0.5057926 | 212.7256 | 6.876138 | 0.1239487 | 0.381097
UDIMET 500 | 19 | 15.84 | 704.56 | 0.5057926 | 212.7256 | 6.876138 | 0.1239487 | 0.381097
UDIMET 500 | 19 | 16.72 | 802.78 | 0.5057926 | 212.7256 | 6.876138 | 0.1239487 | 0.381097
UDIMET 500 | 19 | 17.74 | 890.78 | 0.5057926 | 212.7256 | 6.876138 | 0.1239487 | 0.381097
UDIMET 500 | 19 | 18.45 | 943.94 | 0.5057926 | 212.7256 | 6.876138 | 0.1239487 | 0.381097
UDIMET 500 | 19 | 19.2 | 989 | 0.5057926 | 212.7256 | 6.876138 | 0.1239487 | 0.381097
UDIMET 500 | 19 | 19.7 | 1031.94 | 0.5057926 | 212.7256 | 6.876138 | 0.1239487 | 0.381097
UDIMET 500 | 19 | 20.28 | 1107.67 | 0.5057926 | 212.7256 | 6.876138 | 0.1239487 | 0.381097
UDIMET 500 | 19 | 20.48 | 1138.33 | 0.5057926 | 212.7256 | 6.876138 | 0.1239487 | 0.381097
GH600 | 20 | 12.35 | 200 | 0.7470635 | 126.3211 | 3.799052 | 0.07740626 | 0.2533993
GH600 | 20 | 12.75 | 300 | 0.7470635 | 126.3211 | 3.799052 | 0.07740626 | 0.2533993
GH600 | 20 | 13.1 | 400 | 0.7470635 | 126.3211 | 3.799052 | 0.07740626 | 0.2533993
GH600 | 20 | 13.55 | 500 | 0.7470635 | 126.3211 | 3.799052 | 0.07740626 | 0.2533993
GH600 | 20 | 14.5 | 600 | 0.7470635 | 126.3211 | 3.799052 | 0.07740626 | 0.2533993
GH600 | 20 | 15.15 | 700 | 0.7470635 | 126.3211 | 3.799052 | 0.07740626 | 0.2533993
GH600 | 20 | 15.7 | 800 | 0.7470635 | 126.3211 | 3.799052 | 0.07740626 | 0.2533993
GH600 | 20 | 16.2 | 1000 | 0.7470635 | 126.3211 | 3.799052 | 0.07740626 | 0.2533993
Inconel 600 | 20 | 12.14 | 60.08 | 0.7470635 | 126.3211 | 3.799052 | 0.07740626 | 0.2533993
Inconel 600 | 20 | 12.72 | 141.18 | 0.7470635 | 126.3211 | 3.799052 | 0.07740626 | 0.2533993
Inconel 600 | 20 | 13.19 | 216.21 | 0.7470635 | 126.3211 | 3.799052 | 0.07740626 | 0.2533993
Inconel 600 | 20 | 13.52 | 279.06 | 0.7470635 | 126.3211 | 3.799052 | 0.07740626 | 0.2533993
Inconel 600 | 20 | 13.99 | 386.52 | 0.7470635 | 126.3211 | 3.799052 | 0.07740626 | 0.2533993
Inconel 600 | 20 | 14.31 | 467.62 | 0.7470635 | 126.3211 | 3.799052 | 0.07740626 | 0.2533993
Inconel 600 | 20 | 14.91 | 591.33 | 0.7470635 | 126.3211 | 3.799052 | 0.07740626 | 0.2533993
Inconel 600 | 20 | 15.66 | 725.11 | 0.7470635 | 126.3211 | 3.799052 | 0.07740626 | 0.2533993
Inconel 600 | 20 | 16.3 | 814.33 | 0.7470635 | 126.3211 | 3.799052 | 0.07740626 | 0.2533993
Inconel 600 | 20 | 17.14 | 921.78 | 0.7470635 | 126.3211 | 3.799052 | 0.07740626 | 0.2533993
Inconel 600 | 20 | 17.6 | 986.67 | 0.7470635 | 126.3211 | 3.799052 | 0.07740626 | 0.2533993
GH652 | 21 | 12.34 | 100 | 0.6232469 | 225.8881 | 6.123398 | 0.1282018 | 0.2935189
GH652 | 21 | 12.91 | 200 | 0.6232469 | 225.8881 | 6.123398 | 0.1282018 | 0.2935189
GH652 | 21 | 13.42 | 300 | 0.6232469 | 225.8881 | 6.123398 | 0.1282018 | 0.2935189
GH652 | 21 | 13.91 | 400 | 0.6232469 | 225.8881 | 6.123398 | 0.1282018 | 0.2935189
GH652 | 21 | 14.13 | 500 | 0.6232469 | 225.8881 | 6.123398 | 0.1282018 | 0.2935189
GH652 | 21 | 14.47 | 600 | 0.6232469 | 225.8881 | 6.123398 | 0.1282018 | 0.2935189
GH652 | 21 | 14.95 | 700 | 0.6232469 | 225.8881 | 6.123398 | 0.1282018 | 0.2935189
GH652 | 21 | 15.94 | 800 | 0.6232469 | 225.8881 | 6.123398 | 0.1282018 | 0.2935189
GH738 | 22 | 12.47 | 100 | 0.5535887 | 218.1988 | 6.649526 | 0.1181473 | 0.3495525
GH738 | 22 | 12.73 | 200 | 0.5535887 | 218.1988 | 6.649526 | 0.1181473 | 0.3495525
GH738 | 22 | 13.04 | 300 | 0.5535887 | 218.1988 | 6.649526 | 0.1181473 | 0.3495525
GH738 | 22 | 13.53 | 400 | 0.5535887 | 218.1988 | 6.649526 | 0.1181473 | 0.3495525
GH738 | 22 | 13.97 | 500 | 0.5535887 | 218.1988 | 6.649526 | 0.1181473 | 0.3495525
GH738 | 22 | 14.47 | 600 | 0.5535887 | 218.1988 | 6.649526 | 0.1181473 | 0.3495525
GH738 | 22 | 15.05 | 700 | 0.5535887 | 218.1988 | 6.649526 | 0.1181473 | 0.3495525
GH738 | 22 | 15.68 | 800 | 0.5535887 | 218.1988 | 6.649526 | 0.1181473 | 0.3495525
GH738 | 22 | 15.95 | 900 | 0.5535887 | 218.1988 | 6.649526 | 0.1181473 | 0.3495525
WASPALOY | 22 | 12.12 | 99.61 | 0.5571744 | 204.7671 | 6.427857 | 0.1146431 | 0.3462817
WASPALOY | 22 | 12.46 | 158.31 | 0.5571744 | 204.7671 | 6.427857 | 0.1146431 | 0.3462817
WASPALOY | 22 | 12.96 | 258.17 | 0.5571744 | 204.7671 | 6.427857 | 0.1146431 | 0.3462817
WASPALOY | 22 | 13.47 | 393.39 | 0.5571744 | 204.7671 | 6.427857 | 0.1146431 | 0.3462817
WASPALOY | 22 | 13.97 | 534.5 | 0.5571744 | 204.7671 | 6.427857 | 0.1146431 | 0.3462817
WASPALOY | 22 | 14.32 | 640.33 | 0.5571744 | 204.7671 | 6.427857 | 0.1146431 | 0.3462817
WASPALOY | 22 | 14.78 | 740.22 | 0.5571744 | 204.7671 | 6.427857 | 0.1146431 | 0.3462817
WASPALOY | 22 | 14.94 | 760 | 0.5571744 | 204.7671 | 6.427857 | 0.1146431 | 0.3462817
WASPALOY | 22 | 15.36 | 810.56 | 0.5571744 | 204.7671 | 6.427857 | 0.1146431 | 0.3462817
WASPALOY | 22 | 16.69 | 909.83 | 0.5571744 | 204.7671 | 6.427857 | 0.1146431 | 0.3462817
WASPALOY | 22 | 18.59 | 1061.78 | 0.5571744 | 204.7671 | 6.427857 | 0.1146431 | 0.3462817
GH742 | 23 | 11.2 | 100 | 0.5952726 | 229.0875 | 7.343088 | 0.120264 | 0.323806
GH742 | 23 | 11.8 | 200 | 0.5952726 | 229.0875 | 7.343088 | 0.120264 | 0.323806
GH742 | 23 | 12.7 | 300 | 0.5952726 | 229.0875 | 7.343088 | 0.120264 | 0.323806
GH742 | 23 | 12.9 | 400 | 0.5952726 | 229.0875 | 7.343088 | 0.120264 | 0.323806
GH742 | 23 | 13.3 | 500 | 0.5952726 | 229.0875 | 7.343088 | 0.120264 | 0.323806
GH742 | 23 | 13.8 | 600 | 0.5952726 | 229.0875 | 7.343088 | 0.120264 | 0.323806
GH742 | 23 | 14.3 | 700 | 0.5952726 | 229.0875 | 7.343088 | 0.120264 | 0.323806
GH742 | 23 | 14.8 | 800 | 0.5952726 | 229.0875 | 7.343088 | 0.120264 | 0.323806
GH742 | 23 | 15.5 | 900 | 0.5952726 | 229.0875 | 7.343088 | 0.120264 | 0.323806
GH901 | 24 | 13.5 | 100 | 0.4284046 | 169.0338 | 4.945394 | 0.08568432 | 0.8303002
GH901 | 24 | 14 | 200 | 0.4284046 | 169.0338 | 4.945394 | 0.08568432 | 0.8303002
GH901 | 24 | 14.4 | 300 | 0.4284046 | 169.0338 | 4.945394 | 0.08568432 | 0.8303002
GH901 | 24 | 14.9 | 400 | 0.4284046 | 169.0338 | 4.945394 | 0.08568432 | 0.8303002
GH901 | 24 | 15.1 | 500 | 0.4284046 | 169.0338 | 4.945394 | 0.08568432 | 0.8303002
GH901 | 24 | 15.2 | 600 | 0.4284046 | 169.0338 | 4.945394 | 0.08568432 | 0.8303002
GH901 | 24 | 15.5 | 700 | 0.4284046 | 169.0338 | 4.945394 | 0.08568432 | 0.8303002
GH901 | 24 | 16 | 800 | 0.4284046 | 169.0338 | 4.945394 | 0.08568432 | 0.8303002
GH901 | 24 | 16.5 | 900 | 0.4284046 | 169.0338 | 4.945394 | 0.08568432 | 0.8303002
Incoloy 901 | 24 | 13.95 | 93.33 | 0.4351673 | 167.6871 | 4.87326 | 0.08492043 | 0.8178095
Incoloy 901 | 24 | 14.12 | 204.44 | 0.4351673 | 167.6871 | 4.87326 | 0.08492043 | 0.8178095
Incoloy 901 | 24 | 14.43 | 315.56 | 0.4351673 | 167.6871 | 4.87326 | 0.08492043 | 0.8178095
Incoloy 901 | 24 | 14.89 | 426.67 | 0.4351673 | 167.6871 | 4.87326 | 0.08492043 | 0.8178095
Incoloy 901 | 24 | 15.29 | 537.78 | 0.4351673 | 167.6871 | 4.87326 | 0.08492043 | 0.8178095
Incoloy 901 | 24 | 15.83 | 648.89 | 0.4351673 | 167.6871 | 4.87326 | 0.08492043 | 0.8178095
Incoloy 901 | 24 | 16.47 | 760 | 0.4351673 | 167.6871 | 4.87326 | 0.08492043 | 0.8178095
Incoloy 901 | 24 | 17.01 | 815.56 | 0.4351673 | 167.6871 | 4.87326 | 0.08492043 | 0.8178095
K406 | 26 | 11.82 | 100 | 0.6603008 | 240.338 | 7.284724 | 0.128989 | 0.2803796
K406 | 26 | 12.44 | 200 | 0.6603008 | 240.338 | 7.284724 | 0.128989 | 0.2803796
K406 | 26 | 12.94 | 300 | 0.6603008 | 240.338 | 7.284724 | 0.128989 | 0.2803796
K406 | 26 | 13.3 | 400 | 0.6603008 | 240.338 | 7.284724 | 0.128989 | 0.2803796
K406 | 26 | 13.59 | 500 | 0.6603008 | 240.338 | 7.284724 | 0.128989 | 0.2803796
K406 | 26 | 13.93 | 600 | 0.6603008 | 240.338 | 7.284724 | 0.128989 | 0.2803796
K406 | 26 | 14.27 | 700 | 0.6603008 | 240.338 | 7.284724 | 0.128989 | 0.2803796
K406 | 26 | 14.82 | 800 | 0.6603008 | 240.338 | 7.284724 | 0.128989 | 0.2803796
K406 | 26 | 15.45 | 900 | 0.6603008 | 240.338 | 7.284724 | 0.128989 | 0.2803796
K406C | 27 | 9.73 | 100 | 0.6342585 | 245.0341 | 7.330702 | 0.1330504 | 0.2899684
K406C | 27 | 11.89 | 200 | 0.6342585 | 245.0341 | 7.330702 | 0.1330504 | 0.2899684
K406C | 27 | 13.06 | 300 | 0.6342585 | 245.0341 | 7.330702 | 0.1330504 | 0.2899684
K406C | 27 | 13.62 | 400 | 0.6342585 | 245.0341 | 7.330702 | 0.1330504 | 0.2899684
K406C | 27 | 14.05 | 500 | 0.6342585 | 245.0341 | 7.330702 | 0.1330504 | 0.2899684
K406C | 27 | 14.34 | 600 | 0.6342585 | 245.0341 | 7.330702 | 0.1330504 | 0.2899684
K406C | 27 | 14.61 | 700 | 0.6342585 | 245.0341 | 7.330702 | 0.1330504 | 0.2899684
K406C | 27 | 15.09 | 800 | 0.6342585 | 245.0341 | 7.330702 | 0.1330504 | 0.2899684
K406C | 27 | 15.76 | 900 | 0.6342585 | 245.0341 | 7.330702 | 0.1330504 | 0.2899684
K409 | 28 | 12.16 | 100 | 0.5805327 | 282.069 | 7.670225 | 0.1296069 | 0.3330654
K409 | 28 | 12.3 | 200 | 0.5805327 | 282.069 | 7.670225 | 0.1296069 | 0.3330654
K409 | 28 | 12.6 | 300 | 0.5805327 | 282.069 | 7.670225 | 0.1296069 | 0.3330654
K409 | 28 | 12.95 | 400 | 0.5805327 | 282.069 | 7.670225 | 0.1296069 | 0.3330654
K409 | 28 | 13.25 | 500 | 0.5805327 | 282.069 | 7.670225 | 0.1296069 | 0.3330654
K409 | 28 | 13.65 | 600 | 0.5805327 | 282.069 | 7.670225 | 0.1296069 | 0.3330654
K409 | 28 | 14.05 | 700 | 0.5805327 | 282.069 | 7.670225 | 0.1296069 | 0.3330654
K409 | 28 | 14.58 | 800 | 0.5805327 | 282.069 | 7.670225 | 0.1296069 | 0.3330654
K409 | 28 | 15.25 | 900 | 0.5805327 | 282.069 | 7.670225 | 0.1296069 | 0.3330654
B-1900 | 28 | 11.71 | 93.22 | 0.5912133 | 283.6729 | 7.239766 | 0.1302769 | 0.3265486
B-1900 | 28 | 12.16 | 202.56 | 0.5912133 | 283.6729 | 7.239766 | 0.1302769 | 0.3265486
B-1900 | 28 | 12.61 | 315.41 | 0.5912133 | 283.6729 | 7.239766 | 0.1302769 | 0.3265486
B-1900 | 28 | 13 | 428.24 | 0.5912133 | 283.6729 | 7.239766 | 0.1302769 | 0.3265486
B-1900 | 28 | 13.35 | 541.06 | 0.5912133 | 283.6729 | 7.239766 | 0.1302769 | 0.3265486
B-1900 | 28 | 13.67 | 653.89 | 0.5912133 | 283.6729 | 7.239766 | 0.1302769 | 0.3265486
B-1900 | 28 | 14.2 | 765 | 0.5912133 | 283.6729 | 7.239766 | 0.1302769 | 0.3265486
B-1900 | 28 | 14.98 | 876.17 | 0.5912133 | 283.6729 | 7.239766 | 0.1302769 | 0.3265486
B-1900 | 28 | 15.91 | 985.67 | 0.5912133 | 283.6729 | 7.239766 | 0.1302769 | 0.3265486
B-1900 | 28 | 16.2 | 1093.33 | 0.5912133 | 283.6729 | 7.239766 | 0.1302769 | 0.3265486
K417 | 29 | 13.2 | 200 | 0.5402174 | 241.278 | 7.640855 | 0.1323269 | 0.3585884
K417 | 29 | 13.5 | 311 | 0.5402174 | 241.278 | 7.640855 | 0.1323269 | 0.3585884
K417 | 29 | 13.5 | 431 | 0.5402174 | 241.278 | 7.640855 | 0.1323269 | 0.3585884
K417 | 29 | 13.5 | 543 | 0.5402174 | 241.278 | 7.640855 | 0.1323269 | 0.3585884
K417 | 29 | 13.5 | 679 | 0.5402174 | 241.278 | 7.640855 | 0.1323269 | 0.3585884
K417 | 29 | 14.7 | 759 | 0.5402174 | 241.278 | 7.640855 | 0.1323269 | 0.3585884
K417 | 29 | 15.7 | 868 | 0.5402174 | 241.278 | 7.640855 | 0.1323269 | 0.3585884
K417 | 29 | 16.8 | 956 | 0.5402174 | 241.278 | 7.640855 | 0.1323269 | 0.3585884
K417 | 29 | 17.3 | 1000 | 0.5402174 | 241.278 | 7.640855 | 0.1323269 | 0.3585884
IN 100 | 29 | 12.98 | 84 | 0.5301551 | 246.8106 | 7.586899 | 0.1326886 | 0.3652638
IN 100 | 29 | 12.97 | 90.13 | 0.5301551 | 246.8106 | 7.586899 | 0.1326886 | 0.3652638
IN 100 | 29 | 12.95 | 98.29 | 0.5301551 | 246.8106 | 7.586899 | 0.1326886 | 0.3652638
IN 100 | 29 | 12.95 | 106.42 | 0.5301551 | 246.8106 | 7.586899 | 0.1326886 | 0.3652638
IN 100 | 29 | 12.95 | 116.56 | 0.5301551 | 246.8106 | 7.586899 | 0.1326886 | 0.3652638
IN 100 | 29 | 12.94 | 128.74 | 0.5301551 | 246.8106 | 7.586899 | 0.1326886 | 0.3652638
IN 100 | 29 | 12.94 | 140.89 | 0.5301551 | 246.8106 | 7.586899 | 0.1326886 | 0.3652638
IN 100 | 29 | 12.94 | 161.16 | 0.5301551 | 246.8106 | 7.586899 | 0.1326886 | 0.3652638
IN 100 | 29 | 12.96 | 177.31 | 0.5301551 | 246.8106 | 7.586899 | 0.1326886 | 0.3652638
IN 100 | 29 | 12.97 | 199.54 | 0.5301551 | 246.8106 | 7.586899 | 0.1326886 | 0.3652638
IN 100 | 29 | 13 | 229.79 | 0.5301551 | 246.8106 | 7.586899 | 0.1326886 | 0.3652638
IN 100 | 29 | 13.04 | 253.97 | 0.5301551 | 246.8106 | 7.586899 | 0.1326886 | 0.3652638
IN 100 | 29 | 13.09 | 286.17 | 0.5301551 | 246.8106 | 7.586899 | 0.1326886 | 0.3652638
IN 100 | 29 | 13.18 | 324.32 | 0.5301551 | 246.8106 | 7.586899 | 0.1326886 | 0.3652638
IN 100 | 29 | 13.27 | 362.46 | 0.5301551 | 246.8106 | 7.586899 | 0.1326886 | 0.3652638
IN 100 | 29 | 13.38 | 402.52 | 0.5301551 | 246.8106 | 7.586899 | 0.1326886 | 0.3652638
IN 100 | 29 | 13.55 | 456.51 | 0.5301551 | 246.8106 | 7.586899 | 0.1326886 | 0.3652638
IN 100 | 29 | 13.7 | 500.49 | 0.5301551 | 246.8106 | 7.586899 | 0.1326886 | 0.3652638
IN 100 | 29 | 13.82 | 530.39 | 0.5301551 | 246.8106 | 7.586899 | 0.1326886 | 0.3652638
IN 100 | 29 | 13.94 | 560.28 | 0.5301551 | 246.8106 | 7.586899 | 0.1326886 | 0.3652638
IN 100 | 29 | 14.08 | 590.11 | 0.5301551 | 246.8106 | 7.586899 | 0.1326886 | 0.3652638
IN 100 | 29 | 14.2 | 615.94 | 0.5301551 | 246.8106 | 7.586899 | 0.1326886 | 0.3652638
IN 100 | 29 | 14.33 | 641.78 | 0.5301551 | 246.8106 | 7.586899 | 0.1326886 | 0.3652638
IN 100 | 29 | 14.44 | 663.56 | 0.5301551 | 246.8106 | 7.586899 | 0.1326886 | 0.3652638
IN 100 | 29 | 14.62 | 695.28 | 0.5301551 | 246.8106 | 7.586899 | 0.1326886 | 0.3652638
IN 100 | 29 | 14.83 | 728.83 | 0.5301551 | 246.8106 | 7.586899 | 0.1326886 | 0.3652638
IN 100 | 29 | 15.02 | 758.44 | 0.5301551 | 246.8106 | 7.586899 | 0.1326886 | 0.3652638
IN 100 | 29 | 15.21 | 786.06 | 0.5301551 | 246.8106 | 7.586899 | 0.1326886 | 0.3652638
IN 100 | 29 | 15.46 | 821.5 | 0.5301551 | 246.8106 | 7.586899 | 0.1326886 | 0.3652638
IN 100 | 29 | 15.75 | 856.78 | 0.5301551 | 246.8106 | 7.586899 | 0.1326886 | 0.3652638
IN 100 | 29 | 16.13 | 899.78 | 0.5301551 | 246.8106 | 7.586899 | 0.1326886 | 0.3652638
IN 100 | 29 | 16.37 | 923.06 | 0.5301551 | 246.8106 | 7.586899 | 0.1326886 | 0.3652638
IN 100 | 29 | 16.6 | 944.44 | 0.5301551 | 246.8106 | 7.586899 | 0.1326886 | 0.3652638
IN 100 | 29 | 16.85 | 967.72 | 0.5301551 | 246.8106 | 7.586899 | 0.1326886 | 0.3652638
IN 100 | 29 | 17.14 | 992.89 | 0.5301551 | 246.8106 | 7.586899 | 0.1326886 | 0.3652638
IN 100 | 29 | 17.43 | 1018 | 0.5301551 | 246.8106 | 7.586899 | 0.1326886 | 0.3652638
IN 100 | 29 | 17.75 | 1045.06 | 0.5301551 | 246.8106 | 7.586899 | 0.1326886 | 0.3652638
IN 100 | 29 | 18.03 | 1068.22 | 0.5301551 | 246.8106 | 7.586899 | 0.1326886 | 0.3652638
IN 100 | 29 | 18.23 | 1083.61 | 0.5301551 | 246.8106 | 7.586899 | 0.1326886 | 0.3652638
IN 100 | 29 | 18.28 | 1089.5 | 0.5301551 | 246.8106 | 7.586899 | 0.1326886 | 0.3652638
K417G | 30 | 10.71 | 100 | 0.5871109 | 240.5656 | 7.578916 | 0.1321057 | 0.3290394
K417G | 30 | 11.89 | 200 | 0.5871109 | 240.5656 | 7.578916 | 0.1321057 | 0.3290394
K417G | 30 | 12.92 | 300 | 0.5871109 | 240.5656 | 7.578916 | 0.1321057 | 0.3290394
K417G | 30 | 13.51 | 400 | 0.5871109 | 240.5656 | 7.578916 | 0.1321057 | 0.3290394
K417G | 30 | 14.03 | 500 | 0.5871109 | 240.5656 | 7.578916 | 0.1321057 | 0.3290394
K417G | 30 | 14.24 | 600 | 0.5871109 | 240.5656 | 7.578916 | 0.1321057 | 0.3290394
K417G | 30 | 14.51 | 700 | 0.5871109 | 240.5656 | 7.578916 | 0.1321057 | 0.3290394
K417G | 30 | 14.77 | 800 | 0.5871109 | 240.5656 | 7.578916 | 0.1321057 | 0.3290394
K417G | 30 | 15.16 | 900 | 0.5871109 | 240.5656 | 7.578916 | 0.1321057 | 0.3290394
K418 | 32 | 12.6 | 100 | 0.6476936 | 272.7166 | 7.550367 | 0.1343677 | 0.2852333
K418 | 32 | 12.7 | 200 | 0.6476936 | 272.7166 | 7.550367 | 0.1343677 | 0.2852333
K418 | 32 | 12.9 | 300 | 0.6476936 | 272.7166 | 7.550367 | 0.1343677 | 0.2852333
K418 | 32 | 12.9 | 400 | 0.6476936 | 272.7166 | 7.550367 | 0.1343677 | 0.2852333
K418 | 32 | 13.4 | 500 | 0.6476936 | 272.7166 | 7.550367 | 0.1343677 | 0.2852333
K418 | 32 | 13.7 | 600 | 0.6476936 | 272.7166 | 7.550367 | 0.1343677 | 0.2852333
K418 | 32 | 14.2 | 700 | 0.6476936 | 272.7166 | 7.550367 | 0.1343677 | 0.2852333
K418 | 32 | 14.7 | 800 | 0.6476936 | 272.7166 | 7.550367 | 0.1343677 | 0.2852333
K418 | 32 | 15.5 | 900 | 0.6476936 | 272.7166 | 7.550367 | 0.1343677 | 0.2852333
K418 | 32 | 15.5 | 1000 | 0.6476936 | 272.7166 | 7.550367 | 0.1343677 | 0.2852333
Inconel 713C | 32 | 10.68 | 87.87 | 0.6501602 | 270.3577 | 7.344303 | 0.1325052 | 0.284315
Inconel 713C | 32 | 11.92 | 198.53 | 0.6501602 | 270.3577 | 7.344303 | 0.1325052 | 0.284315
Inconel 713C | 32 | 12.62 | 312.52 | 0.6501602 | 270.3577 | 7.344303 | 0.1325052 | 0.284315
Inconel 713C | 32 | 13.08 | 420.04 | 0.6501602 | 270.3577 | 7.344303 | 0.1325052 | 0.284315
Inconel 713C | 32 | 13.56 | 532.17 | 0.6501602 | 270.3577 | 7.344303 | 0.1325052 | 0.284315
Inconel 713C | 32 | 14.07 | 641.89 | 0.6501602 | 270.3577 | 7.344303 | 0.1325052 | 0.284315
Inconel 713C | 32 | 14.72 | 751.39 | 0.6501602 | 270.3577 | 7.344303 | 0.1325052 | 0.284315
Inconel 713C | 32 | 15.55 | 865.11 | 0.6501602 | 270.3577 | 7.344303 | 0.1325052 | 0.284315
Inconel 713C | 32 | 16.43 | 969.56 | 0.6501602 | 270.3577 | 7.344303 | 0.1325052 | 0.284315
Inconel 713C | 32 | 17.07 | 1085.94 | 0.6501602 | 270.3577 | 7.344303 | 0.1325052 | 0.284315
K418B | 33 | 12.6 | 100 | 0.6554333 | 270.4594 | 7.436079 | 0.1320894 | 0.2823007
K418B | 33 | 12.7 | 200 | 0.6554333 | 270.4594 | 7.436079 | 0.1320894 | 0.2823007
K418B | 33 | 12.9 | 300 | 0.6554333 | 270.4594 | 7.436079 | 0.1320894 | 0.2823007
K418B | 33 | 12.9 | 400 | 0.6554333 | 270.4594 | 7.436079 | 0.1320894 | 0.2823007
K418B | 33 | 13.4 | 500 | 0.6554333 | 270.4594 | 7.436079 | 0.1320894 | 0.2823007
K418B | 33 | 13.7 | 600 | 0.6554333 | 270.4594 | 7.436079 | 0.1320894 | 0.2823007
K418B | 33 | 14.2 | 700 | 0.6554333 | 270.4594 | 7.436079 | 0.1320894 | 0.2823007
K418B | 33 | 14.7 | 800 | 0.6554333 | 270.4594 | 7.436079 | 0.1320894 | 0.2823007
K418B | 33 | 15.5 | 900 | 0.6554333 | 270.4594 | 7.436079 | 0.1320894 | 0.2823007
K418B | 33 | 15.5 | 1000 | 0.6554333 | 270.4594 | 7.436079 | 0.1320894 | 0.2823007
713LC | 33 | 10.08 | 93.33 | 0.6563894 | 270.5778 | 7.378307 | 0.1314251 | 0.281928
713LC | 33 | 12.61 | 193.86 | 0.6563894 | 270.5778 | 7.378307 | 0.1314251 | 0.281928
713LC | 33 | 13.69 | 315.77 | 0.6563894 | 270.5778 | 7.378307 | 0.1314251 | 0.281928
713LC | 33 | 15.24 | 423.24 | 0.6563894 | 270.5778 | 7.378307 | 0.1314251 | 0.281928
713LC | 33 | 15.8 | 540.56 | 0.6563894 | 270.5778 | 7.378307 | 0.1314251 | 0.281928
713LC | 33 | 16.12 | 646.78 | 0.6563894 | 270.5778 | 7.378307 | 0.1314251 | 0.281928
713LC | 33 | 16.14 | 756.33 | 0.6563894 | 270.5778 | 7.378307 | 0.1314251 | 0.281928
713LC | 33 | 16.8 | 875.17 | 0.6563894 | 270.5778 | 7.378307 | 0.1314251 | 0.281928
713LC | 33 | 17.69 | 984.44 | 0.6563894 | 270.5778 | 7.378307 | 0.1314251 | 0.281928
713LC | 33 | 19.01 | 1093.33 | 0.6563894 | 270.5778 | 7.378307 | 0.1314251 | 0.281928
K419 | 34 | 12.36 | 100 | 0.5648338 | 280.5788 | 7.995205 | 0.1286571 | 0.3429387
K419 | 34 | 12.44 | 200 | 0.5648338 | 280.5788 | 7.995205 | 0.1286571 | 0.3429387
K419 | 34 | 12.67 | 300 | 0.5648338 | 280.5788 | 7.995205 | 0.1286571 | 0.3429387
K419 | 34 | 12.82 | 400 | 0.5648338 | 280.5788 | 7.995205 | 0.1286571 | 0.3429387
K419 | 34 | 13.06 | 500 | 0.5648338 | 280.5788 | 7.995205 | 0.1286571 | 0.3429387
K419 | 34 | 13.25 | 600 | 0.5648338 | 280.5788 | 7.995205 | 0.1286571 | 0.3429387
K419 | 34 | 13.86 | 700 | 0.5648338 | 280.5788 | 7.995205 | 0.1286571 | 0.3429387
K419 | 34 | 14.05 | 800 | 0.5648338 | 280.5788 | 7.995205 | 0.1286571 | 0.3429387
K419 | 34 | 14.61 | 900 | 0.5648338 | 280.5788 | 7.995205 | 0.1286571 | 0.3429387
K419 | 34 | 15.49 | 1000 | 0.5648338 | 280.5788 | 7.995205 | 0.1286571 | 0.3429387
K423 | 35 | 10.8 | 100 | 0.530534 | 273.1132 | 8.007798 | 0.1375994 | 0.3593887
K423 | 35 | 12 | 200 | 0.530534 | 273.1132 | 8.007798 | 0.1375994 | 0.3593887
K423 | 35 | 12.4 | 300 | 0.530534 | 273.1132 | 8.007798 | 0.1375994 | 0.3593887
K423 | 35 | 12.7 | 400 | 0.530534 | 273.1132 | 8.007798 | 0.1375994 | 0.3593887
K423 | 35 | 13.1 | 500 | 0.530534 | 273.1132 | 8.007798 | 0.1375994 | 0.3593887
K423 | 35 | 13.5 | 600 | 0.530534 | 273.1132 | 8.007798 | 0.1375994 | 0.3593887
K423 | 35 | 14 | 700 | 0.530534 | 273.1132 | 8.007798 | 0.1375994 | 0.3593887
K423 | 35 | 14.2 | 800 | 0.530534 | 273.1132 | 8.007798 | 0.1375994 | 0.3593887
K423 | 35 | 15.2 | 900 | 0.530534 | 273.1132 | 8.007798 | 0.1375994 | 0.3593887
K423 | 35 | 16.1 | 1000 | 0.530534 | 273.1132 | 8.007798 | 0.1375994 | 0.3593887
K423A | 36 | 9.8 | 100 | 0.5511673 | 261.6203 | 7.890211 | 0.1356166 | 0.3475823
K423A | 36 | 11.5 | 200 | 0.5511673 | 261.6203 | 7.890211 | 0.1356166 | 0.3475823
K423A | 36 | 11.9 | 300 | 0.5511673 | 261.6203 | 7.890211 | 0.1356166 | 0.3475823
K423A | 36 | 12.3 | 400 | 0.5511673 | 261.6203 | 7.890211 | 0.1356166 | 0.3475823
K423A | 36 | 12.5 | 500 | 0.5511673 | 261.6203 | 7.890211 | 0.1356166 | 0.3475823
K423A | 36 | 12.9 | 600 | 0.5511673 | 261.6203 | 7.890211 | 0.1356166 | 0.3475823
K423A | 36 | 13.4 | 700 | 0.5511673 | 261.6203 | 7.890211 | 0.1356166 | 0.3475823
K423A | 36 | 13.9 | 800 | 0.5511673 | 261.6203 | 7.890211 | 0.1356166 | 0.3475823
K423A | 36 | 14.5 | 900 | 0.5511673 | 261.6203 | 7.890211 | 0.1356166 | 0.3475823
K423A | 36 | 15.5 | 1000 | 0.5511673 | 261.6203 | 7.890211 | 0.1356166 | 0.3475823
K438 | 37 | 9.78 | 150 | 0.5709132 | 252.108 | 7.503142 | 0.1339725 | 0.3374408
K438 | 37 | 10.7 | 200 | 0.5709132 | 252.108 | 7.503142 | 0.1339725 | 0.3374408
K438 | 37 | 11.7 | 250 | 0.5709132 | 252.108 | 7.503142 | 0.1339725 | 0.3374408
K438 | 37 | 12.6 | 300 | 0.5709132 | 252.108 | 7.503142 | 0.1339725 | 0.3374408
K438 | 37 | 13.5 | 350 | 0.5709132 | 252.108 | 7.503142 | 0.1339725 | 0.3374408
K438 | 37 | 14.2 | 400 | 0.5709132 | 252.108 | 7.503142 | 0.1339725 | 0.3374408
K438 | 37 | 14.4 | 450 | 0.5709132 | 252.108 | 7.503142 | 0.1339725 | 0.3374408
K438 | 37 | 14.6 | 500 | 0.5709132 | 252.108 | 7.503142 | 0.1339725 | 0.3374408
K438 | 37 | 15 | 600 | 0.5709132 | 252.108 | 7.503142 | 0.1339725 | 0.3374408
K438 | 37 | 15.4 | 700 | 0.5709132 | 252.108 | 7.503142 | 0.1339725 | 0.3374408
K438 | 37 | 15.6 | 800 | 0.5709132 | 252.108 | 7.503142 | 0.1339725 | 0.3374408
K438 | 37 | 16.1 | 900 | 0.5709132 | 252.108 | 7.503142 | 0.1339725 | 0.3374408
K438 | 37 | 16.6 | 1000 | 0.5709132 | 252.108 | 7.503142 | 0.1339725 | 0.3374408
K438G | 37 | 9.9 | 100 | 0.5592008 | 255.1077 | 7.643475 | 0.1374595 | 0.3431722
K438G | 37 | 12 | 200 | 0.5592008 | 255.1077 | 7.643475 | 0.1374595 | 0.3431722
K438G | 37 | 12.9 | 300 | 0.5592008 | 255.1077 | 7.643475 | 0.1374595 | 0.3431722
K438G | 37 | 13.2 | 400 | 0.5592008 | 255.1077 | 7.643475 | 0.1374595 | 0.3431722
K438G | 37 | 13.4 | 500 | 0.5592008 | 255.1077 | 7.643475 | 0.1374595 | 0.3431722
K438G | 37 | 13.5 | 600 | 0.5592008 | 255.1077 | 7.643475 | 0.1374595 | 0.3431722
K438G | 37 | 13.6 | 700 | 0.5592008 | 255.1077 | 7.643475 | 0.1374595 | 0.3431722
K438G | 37 | 14 | 800 | 0.5592008 | 255.1077 | 7.643475 | 0.1374595 | 0.3431722
K438G | 37 | 15.2 | 900 | 0.5592008 | 255.1077 | 7.643475 | 0.1374595 | 0.3431722
K438G | 37 | 16.1 | 950 | 0.5592008 | 255.1077 | 7.643475 | 0.1374595 | 0.3431722
IN-738 | 37 | 11.61 | 93.33 | 0.5717166 | 233.0544 | 7.421257 | 0.1325546 | 0.33707
IN-738 | 37 | 12.19 | 204.44 | 0.5717166 | 233.0544 | 7.421257 | 0.1325546 | 0.33707
IN-738 | 37 | 12.89 | 315.56 | 0.5717166 | 233.0544 | 7.421257 | 0.1325546 | 0.33707
IN-738 | 37 | 13.64 | 426.67 | 0.5717166 | 233.0544 | 7.421257 | 0.1325546 | 0.33707
IN-738 | 37 | 14 | 537.78 | 0.5717166 | 233.0544 | 7.421257 | 0.1325546 | 0.33707
IN-738 | 37 | 14.54 | 648.89 | 0.5717166 | 233.0544 | 7.421257 | 0.1325546 | 0.33707
IN-738 | 37 | 14.95 | 760 | 0.5717166 | 233.0544 | 7.421257 | 0.1325546 | 0.33707
IN-738 | 37 | 15.46 | 871.11 | 0.5717166 | 233.0544 | 7.421257 | 0.1325546 | 0.33707
IN-738 | 37 | 15.82 | 982.22 | 0.5717166 | 233.0544 | 7.421257 | 0.1325546 | 0.33707
K441 | 38 | 9.9 | 100 | 0.6401198 | 331.0825 | 7.314605 | 0.1321459 | 0.2880128
K441 | 38 | 10.6 | 200 | 0.6401198 | 331.0825 | 7.314605 | 0.1321459 | 0.2880128
K441 | 38 | 10.8 | 300 | 0.6401198 | 331.0825 | 7.314605 | 0.1321459 | 0.2880128
K441 | 38 | 11 | 400 | 0.6401198 | 331.0825 | 7.314605 | 0.1321459 | 0.2880128
K441 | 38 | 11.5 | 500 | 0.6401198 | 331.0825 | 7.314605 | 0.1321459 | 0.2880128
K441 | 38 | 12 | 600 | 0.6401198 | 331.0825 | 7.314605 | 0.1321459 | 0.2880128
K441 | 38 | 12.5 | 700 | 0.6401198 | 331.0825 | 7.314605 | 0.1321459 | 0.2880128
K441 | 38 | 12.9 | 800 | 0.6401198 | 331.0825 | 7.314605 | 0.1321459 | 0.2880128
K441 | 38 | 13.2 | 900 | 0.6401198 | 331.0825 | 7.314605 | 0.1321459 | 0.2880128
K441 | 38 | 13.8 | 1000 | 0.6401198 | 331.0825 | 7.314605 | 0.1321459 | 0.2880128
K477 | 39 | 11.4 | 100 | 0.5013256 | 245.8074 | 7.879663 | 0.1339682 | 0.3835187
K477 | 39 | 11.9 | 200 | 0.5013256 | 245.8074 | 7.879663 | 0.1339682 | 0.3835187
K477 | 39 | 12.4 | 300 | 0.5013256 | 245.8074 | 7.879663 | 0.1339682 | 0.3835187
K477 | 39 | 12.9 | 400 | 0.5013256 | 245.8074 | 7.879663 | 0.1339682 | 0.3835187
K477 | 39 | 13.3 | 500 | 0.5013256 | 245.8074 | 7.879663 | 0.1339682 | 0.3835187
K477 | 39 | 13.7 | 600 | 0.5013256 | 245.8074 | 7.879663 | 0.1339682 | 0.3835187
K477 | 39 | 14.3 | 700 | 0.5013256 | 245.8074 | 7.879663 | 0.1339682 | 0.3835187
K480 | 40 | 11.3 | 100 | 0.5647588 | 258.0305 | 7.825995 | 0.1337992 | 0.3420937
K480 | 40 | 12.56 | 200 | 0.5647588 | 258.0305 | 7.825995 | 0.1337992 | 0.3420937
K480 | 40 | 13.82 | 300 | 0.5647588 | 258.0305 | 7.825995 | 0.1337992 | 0.3420937
K480 | 40 | 15.49 | 400 | 0.5647588 | 258.0305 | 7.825995 | 0.1337992 | 0.3420937
K480 | 40 | 16.75 | 500 | 0.5647588 | 258.0305 | 7.825995 | 0.1337992 | 0.3420937
K480 | 40 | 17.16 | 600 | 0.5647588 | 258.0305 | 7.825995 | 0.1337992 | 0.3420937
K480 | 40 | 18.42 | 700 | 0.5647588 | 258.0305 | 7.825995 | 0.1337992 | 0.3420937
K480 | 40 | 20.1 | 750 | 0.5647588 | 258.0305 | 7.825995 | 0.1337992 | 0.3420937
K480 | 40 | 20.51 | 800 | 0.5647588 | 258.0305 | 7.825995 | 0.1337992 | 0.3420937
K480 | 40 | 21.77 | 850 | 0.5647588 | 258.0305 | 7.825995 | 0.1337992 | 0.3420937
K480 | 40 | 22.61 | 900 | 0.5647588 | 258.0305 | 7.825995 | 0.1337992 | 0.3420937
K480 | 40 | 23.45 | 950 | 0.5647588 | 258.0305 | 7.825995 | 0.1337992 | 0.3420937
Rene 80 | 40 | 11.25 | 72.98 | 0.5708313 | 233.7668 | 7.636109 | 0.131064 | 0.3387335
Rene 80 | 40 | 11.51 | 163.67 | 0.5708313 | 233.7668 | 7.636109 | 0.131064 | 0.3387335
Rene 80 | 40 | 11.78 | 239.87 | 0.5708313 | 233.7668 | 7.636109 | 0.131064 | 0.3387335
Rene 80 | 40 | 12.08 | 312.45 | 0.5708313 | 233.7668 | 7.636109 | 0.131064 | 0.3387335
Rene 80 | 40 | 12.35 | 377.77 | 0.5708313 | 233.7668 | 7.636109 | 0.131064 | 0.3387335
Rene 80 | 40 | 12.62 | 435.85 | 0.5708313 | 233.7668 | 7.636109 | 0.131064 | 0.3387335
Rene 80 | 40 | 12.85 | 486.67 | 0.5708313 | 233.7668 | 7.636109 | 0.131064 | 0.3387335
Rene 80 | 40 | 13.18 | 552.06 | 0.5708313 | 233.7668 | 7.636109 | 0.131064 | 0.3387335
Rene 80 | 40 | 13.48 | 610.11 | 0.5708313 | 233.7668 | 7.636109 | 0.131064 | 0.3387335
Rene 80 | 40 | 13.75 | 657.33 | 0.5708313 | 233.7668 | 7.636109 | 0.131064 | 0.3387335
Rene 80 | 40 | 14.1 | 715.44 | 0.5708313 | 233.7668 | 7.636109 | 0.131064 | 0.3387335
Rene 80 | 40 | 14.46 | 769.94 | 0.5708313 | 233.7668 | 7.636109 | 0.131064 | 0.3387335
Rene 80 | 40 | 14.9 | 831.72 | 0.5708313 | 233.7668 | 7.636109 | 0.131064 | 0.3387335
Rene 80 | 40 | 15.29 | 888.89 | 0.5708313 | 233.7668 | 7.636109 | 0.131064 | 0.3387335
Rene 80 | 40 | 15.74 | 940.72 | 0.5708313 | 233.7668 | 7.636109 | 0.131064 | 0.3387335
Rene 80 | 40 | 16.21 | 991.67 | 0.5708313 | 233.7668 | 7.636109 | 0.131064 | 0.3387335
Rene 80 | 40 | 16.66 | 1035.28 | 0.5708313 | 233.7668 | 7.636109 | 0.131064 | 0.3387335
Rene 80 | 40 | 17.1 | 1075.56 | 0.5708313 | 233.7668 | 7.636109 | 0.131064 | 0.3387335
Rene 80 | 40 | 17.46 | 1104.44 | 0.5708313 | 233.7668 | 7.636109 | 0.131064 | 0.3387335
Rene 80 | 40 | 17.87 | 1137.22 | 0.5708313 | 233.7668 | 7.636109 | 0.131064 | 0.3387335
Rene 80 | 40 | 18.17 | 1155.5 | 0.5708313 | 233.7668 | 7.636109 | 0.131064 | 0.3387335
Rene 80 | 40 | 18.7 | 1185.56 | 0.5708313 | 233.7668 | 7.636109 | 0.131064 | 0.3387335
Rene 80 | 40 | 19.15 | 1203 | 0.5708313 | 233.7668 | 7.636109 | 0.131064 | 0.3387335
Rene 80 | 40 | 19.47 | 1214 | 0.5708313 | 233.7668 | 7.636109 | 0.131064 | 0.3387335
K491 | 41 | 12.19 | 101 | 0.5741148 | 245.337 | 7.623275 | 0.1338936 | 0.3366135
K491 | 41 | 12.39 | 200 | 0.5741148 | 245.337 | 7.623275 | 0.1338936 | 0.3366135
K491 | 41 | 12.86 | 300 | 0.5741148 | 245.337 | 7.623275 | 0.1338936 | 0.3366135
K491 | 41 | 13.09 | 400 | 0.5741148 | 245.337 | 7.623275 | 0.1338936 | 0.3366135
K491 | 41 | 13.41 | 505 | 0.5741148 | 245.337 | 7.623275 | 0.1338936 | 0.3366135
K491 | 41 | 13.53 | 606 | 0.5741148 | 245.337 | 7.623275 | 0.1338936 | 0.3366135
K491 | 41 | 13.88 | 707 | 0.5741148 | 245.337 | 7.623275 | 0.1338936 | 0.3366135
K491 | 41 | 14.19 | 800 | 0.5741148 | 245.337 | 7.623275 | 0.1338936 | 0.3366135
K491 | 41 | 14.67 | 900 | 0.5741148 | 245.337 | 7.623275 | 0.1338936 | 0.3366135
K4002 | 42 | 12.38 | 100 | 0.5652319 | 282.2431 | 7.723673 | 0.1371433 | 0.3423541
K4002 | 42 | 12.42 | 200 | 0.5652319 | 282.2431 | 7.723673 | 0.1371433 | 0.3423541
K4002 | 42 | 12.58 | 300 | 0.5652319 | 282.2431 | 7.723673 | 0.1371433 | 0.3423541
K4002 | 42 | 12.4 | 400 | 0.5652319 | 282.2431 | 7.723673 | 0.1371433 | 0.3423541
K4002 | 42 | 12.88 | 500 | 0.5652319 | 282.2431 | 7.723673 | 0.1371433 | 0.3423541
K4002 | 42 | 13.13 | 600 | 0.5652319 | 282.2431 | 7.723673 | 0.1371433 | 0.3423541
K4002 | 42 | 13.89 | 700 | 0.5652319 | 282.2431 | 7.723673 | 0.1371433 | 0.3423541
K4002 | 42 | 13.77 | 800 | 0.5652319 | 282.2431 | 7.723673 | 0.1371433 | 0.3423541
K4002 | 42 | 14.28 | 900 | 0.5652319 | 282.2431 | 7.723673 | 0.1371433 | 0.3423541
K4002 | 42 | 15.04 | 1000 | 0.5652319 | 282.2431 | 7.723673 | 0.1371433 | 0.3423541
K4002 | 42 | 15.55 | 1050 | 0.5652319 | 282.2431 | 7.723673 | 0.1371433 | 0.3423541
DZ4 | 43 | 9.17 | 108 | 0.603151 | 283.5137 | 7.615087 | 0.1343213 | 0.3167271
DZ4 | 43 | 10.68 | 208 | 0.603151 | 283.5137 | 7.615087 | 0.1343213 | 0.3167271
DZ4 | 43 | 11.48 | 298 | 0.603151 | 283.5137 | 7.615087 | 0.1343213 | 0.3167271
DZ4 | 43 | 12.22 | 400 | 0.603151 | 283.5137 | 7.615087 | 0.1343213 | 0.3167271
DZ4 | 43 | 12.81 | 498 | 0.603151 | 283.5137 | 7.615087 | 0.1343213 | 0.3167271
DZ4 | 43 | 13.07 | 603 | 0.603151 | 283.5137 | 7.615087 | 0.1343213 | 0.3167271
DZ4 | 43 | 13.53 | 704 | 0.603151 | 283.5137 | 7.615087 | 0.1343213 | 0.3167271
DZ4 | 43 | 14.09 | 798 | 0.603151 | 283.5137 | 7.615087 | 0.1343213 | 0.3167271
DZ4 | 43 | 14.81 | 907 | 0.603151 | 283.5137 | 7.615087 | 0.1343213 | 0.3167271
DZ4 | 43 | 15.2 | 950 | 0.603151 | 283.5137 | 7.615087 | 0.1343213 | 0.3167271
DZ17G | 45 | 12.5 | 100 | 0.5875934 | 240.4659 | 7.558544 | 0.1318331 | 0.3287484
DZ17G | 45 | 12.9 | 200 | 0.5875934 | 240.4659 | 7.558544 | 0.1318331 | 0.3287484
DZ17G | 45 | 13 | 300 | 0.5875934 | 240.4659 | 7.558544 | 0.1318331 | 0.3287484
DZ17G | 45 | 13.1 | 400 | 0.5875934 | 240.4659 | 7.558544 | 0.1318331 | 0.3287484
DZ17G | 45 | 13.3 | 500 | 0.5875934 | 240.4659 | 7.558544 | 0.1318331 | 0.3287484
DZ17G | 45 | 13.5 | 600 | 0.5875934 | 240.4659 | 7.558544 | 0.1318331 | 0.3287484
DZ17G | 45 | 13.7 | 700 | 0.5875934 | 240.4659 | 7.558544 | 0.1318331 | 0.3287484
DZ17G | 45 | 14 | 800 | 0.5875934 | 240.4659 | 7.558544 | 0.1318331 | 0.3287484
DZ17G | 45 | 14.3 | 900 | 0.5875934 | 240.4659 | 7.558544 | 0.1318331 | 0.3287484
DZ17G | 45 | 14.7 | 1000 | 0.5875934 | 240.4659 | 7.558544 | 0.1318331 | 0.3287484
DZ22 | 46 | 11.37 | 300 | 0.5656338 | 288.0519 | 7.863353 | 0.1364183 | 0.3421896
DZ22 | 46 | 12.57 | 400 | 0.5656338 | 288.0519 | 7.863353 | 0.1364183 | 0.3421896
DZ22 | 46 | 12.85 | 500 | 0.5656338 | 288.0519 | 7.863353 | 0.1364183 | 0.3421896
DZ22 | 46 | 13.01 | 600 | 0.5656338 | 288.0519 | 7.863353 | 0.1364183 | 0.3421896
DZ22 | 46 | 13.63 | 700 | 0.5656338 | 288.0519 | 7.863353 | 0.1364183 | 0.3421896
DZ22 | 46 | 14.08 | 800 | 0.5656338 | 288.0519 | 7.863353 | 0.1364183 | 0.3421896
DZ22 | 46 | 14.6 | 900 | 0.5656338 | 288.0519 | 7.863353 | 0.1364183 | 0.3421896
DZ22 | 46 | 15.44 | 1000 | 0.5656338 | 288.0519 | 7.863353 | 0.1364183 | 0.3421896
DZ22 | 46 | 16.58 | 1100 | 0.5656338 | 288.0519 | 7.863353 | 0.1364183 | 0.3421896
DZ22B | 47 | 11.37 | 300 | 0.5688744 | 285.1908 | 7.77151 | 0.1348856 | 0.3402669
DZ22B | 47 | 12.57 | 400 | 0.5688744 | 285.1908 | 7.77151 | 0.1348856 | 0.3402669
DZ22B | 47 | 12.85 | 500 | 0.5688744 | 285.1908 | 7.77151 | 0.1348856 | 0.3402669
DZ22B | 47 | 13.01 | 600 | 0.5688744 | 285.1908 | 7.77151 | 0.1348856 | 0.3402669
DZ22B | 47 | 13.63 | 700 | 0.5688744 | 285.1908 | 7.77151 | 0.1348856 | 0.3402669
DZ22B | 47 | 14.08 | 800 | 0.5688744 | 285.1908 | 7.77151 | 0.1348856 | 0.3402669
DZ22B | 47 | 14.6 | 900 | 0.5688744 | 285.1908 | 7.77151 | 0.1348856 | 0.3402669
DZ22B | 47 | 15.44 | 1000 | 0.5688744 | 285.1908 | 7.77151 | 0.1348856 | 0.3402669
DZ22B | 47 | 16.58 | 1100 | 0.5688744 | 285.1908 | 7.77151 | 0.1348856 | 0.3402669
DZ38G | 48 | 10.82 | 100 | 0.5577608 | 249.4932 | 7.65913 | 0.1373837 | 0.3439393
DZ38G | 48 | 11.95 | 200 | 0.5577608 | 249.4932 | 7.65913 | 0.1373837 | 0.3439393
DZ38G | 48 | 12.42 | 300 | 0.5577608 | 249.4932 | 7.65913 | 0.1373837 | 0.3439393
DZ38G | 48 | 13.09 | 400 | 0.5577608 | 249.4932 | 7.65913 | 0.1373837 | 0.3439393
DZ38G | 48 | 13.09 | 500 | 0.5577608 | 249.4932 | 7.65913 | 0.1373837 | 0.3439393
DZ38G | 48 | 13.64 | 600 | 0.5577608 | 249.4932 | 7.65913 | 0.1373837 | 0.3439393
DZ38G | 48 | 13.84 | 700 | 0.5577608 | 249.4932 | 7.65913 | 0.1373837 | 0.3439393
DZ38G | 48 | 13.84 | 800 | 0.5577608 | 249.4932 | 7.65913 | 0.1373837 | 0.3439393
DZ38G | 48 | 14.5 | 900 | 0.5577608 | 249.4932 | 7.65913 | 0.1373837 | 0.3439393
DZ125 | 49 | 12.45 | 300 | 0.5766105 | 271.5645 | 7.674522 | 0.1322612 | 0.3356082
DZ125 | 49 | 12.86 | 400 | 0.5766105 | 271.5645 | 7.674522 | 0.1322612 | 0.3356082
DZ125 | 49 | 13.26 | 500 | 0.5766105 | 271.5645 | 7.674522 | 0.1322612 | 0.3356082
DZ125 | 49 | 13.53 | 600 | 0.5766105 | 271.5645 | 7.674522 | 0.1322612 | 0.3356082
DZ125 | 49 | 14.04 | 700 | 0.5766105 | 271.5645 | 7.674522 | 0.1322612 | 0.3356082
DZ125 | 49 | 14.55 | 800 | 0.5766105 | 271.5645 | 7.674522 | 0.1322612 | 0.3356082
DZ125 | 49 | 15.06 | 900 | 0.5766105 | 271.5645 | 7.674522 | 0.1322612 | 0.3356082
DZ125 | 49 | 16.02 | 1000 | 0.5766105 | 271.5645 | 7.674522 | 0.1322612 | 0.3356082
DZ125 | 49 | 17.03 | 1100 | 0.5766105 | 271.5645 | 7.674522 | 0.1322612 | 0.3356082
DZ125L | 50 | 11.8 | 100 | 0.5586479 | 272.9543 | 8.028067 | 0.1382306 | 0.3460061
DZ125L | 50 | 12.1 | 200 | 0.5586479 | 272.9543 | 8.028067 | 0.1382306 | 0.3460061
DZ125L | 50 | 12.3 | 300 | 0.5586479 | 272.9543 | 8.028067 | 0.1382306 | 0.3460061
DZ125L | 50 | 12.5 | 400 | 0.5586479 | 272.9543 | 8.028067 | 0.1382306 | 0.3460061
DZ125L | 50 | 12.8 | 500 | 0.5586479 | 272.9543 | 8.028067 | 0.1382306 | 0.3460061
DZ125L | 50 | 13.1 | 600 | 0.5586479 | 272.9543 | 8.028067 | 0.1382306 | 0.3460061
DZ125L | 50 | 13.4 | 700 | 0.5586479 | 272.9543 | 8.028067 | 0.1382306 | 0.3460061
DZ125L | 50 | 13.8 | 800 | 0.5586479 | 272.9543 | 8.028067 | 0.1382306 | 0.3460061
DZ125L | 50 | 14.1 | 900 | 0.5586479 | 272.9543 | 8.028067 | 0.1382306 | 0.3460061
DZ125L | 50 | 15 | 1000 | 0.5586479 | 272.9543 | 8.028067 | 0.1382306 | 0.3460061
DD3 | 51 | 12.38 | 300 | 0.6149651 | 275.8786 | 7.519465 | 0.132515 | 0.3099087
DD3 | 51 | 12.96 | 400 | 0.6149651 | 275.8786 | 7.519465 | 0.132515 | 0.3099087
DD3 | 51 | 13.38 | 500 | 0.6149651 | 275.8786 | 7.519465 | 0.132515 | 0.3099087
DD3 | 51 | 13.92 | 600 | 0.6149651 | 275.8786 | 7.519465 | 0.132515 | 0.3099087
DD3 | 51 | 14.36 | 700 | 0.6149651 | 275.8786 | 7.519465 | 0.132515 | 0.3099087
DD3 | 51 | 14.66 | 800 | 0.6149651 | 275.8786 | 7.519465 | 0.132515 | 0.3099087
DD3 | 51 | 15.3 | 900 | 0.6149651 | 275.8786 | 7.519465 | 0.132515 | 0.3099087
DD3 | 51 | 16.14 | 1000 | 0.6149651 | 275.8786 | 7.519465 | 0.132515 | 0.3099087
DD3 | 51 | 17.16 | 1100 | 0.6149651 | 275.8786 | 7.519465 | 0.132515 | 0.3099087
DD4 | 52 | 12.02 | 100 | 0.6102212 | 242.7711 | 7.938392 | 0.1318647 | 0.3149526
DD4 | 52 | 12.87 | 200 | 0.6102212 | 242.7711 | 7.938392 | 0.1318647 | 0.3149526
DD4 | 52 | 13.37 | 300 | 0.6102212 | 242.7711 | 7.938392 | 0.1318647 | 0.3149526
DD4 | 52 | 13.37 | 400 | 0.6102212 | 242.7711 | 7.938392 | 0.1318647 | 0.3149526
DD4 | 52 | 14.04 | 500 | 0.6102212 | 242.7711 | 7.938392 | 0.1318647 | 0.3149526
DD4 | 52 | 14.34 | 600 | 0.6102212 | 242.7711 | 7.938392 | 0.1318647 | 0.3149526
DD4 | 52 | 14.8 | 700 | 0.6102212 | 242.7711 | 7.938392 | 0.1318647 | 0.3149526
DD4 | 52 | 15.21 | 800 | 0.6102212 | 242.7711 | 7.938392 | 0.1318647 | 0.3149526
DD4 | 52 | 15.67 | 900 | 0.6102212 | 242.7711 | 7.938392 | 0.1318647 | 0.3149526
DD4 | 52 | 16.58 | 1000 | 0.6102212 | 242.7711 | 7.938392 | 0.1318647 | 0.3149526
DD6 | 53 | 11.92 | 300 | 0.5993927 | 301.9416 | 7.94434 | 0.1277999 | 0.3214568
DD6 | 53 | 12.59 | 400 | 0.5993927 | 301.9416 | 7.94434 | 0.1277999 | 0.3214568
DD6 | 53 | 12.93 | 500 | 0.5993927 | 301.9416 | 7.94434 | 0.1277999 | 0.3214568
DD6 | 53 | 13.15 | 600 | 0.5993927 | 301.9416 | 7.94434 | 0.1277999 | 0.3214568
DD6 | 53 | 13.53 | 700 | 0.5993927 | 301.9416 | 7.94434 | 0.1277999 | 0.3214568
DD6 | 53 | 14.19 | 800 | 0.5993927 | 301.9416 | 7.94434 | 0.1277999 | 0.3214568
DD6 | 53 | 14.39 | 900 | 0.5993927 | 301.9416 | 7.94434 | 0.1277999 | 0.3214568
DD6 | 53 | 15 | 1000 | 0.5993927 | 301.9416 | 7.94434 | 0.1277999 | 0.3214568
DD6 | 53 | 15.76 | 1100 | 0.5993927 | 301.9416 | 7.94434 | 0.1277999 | 0.3214568
DD6 | 53 | 16.75 | 1200 | 0.5993927 | 301.9416 | 7.94434 | 0.1277999 | 0.3214568
DD402 | 55 | 9.62 | 100 | 0.6337481 | 282.3398 | 7.592178 | 0.1327914 | 0.3002208
DD402 | 55 | 11.45 | 200 | 0.6337481 | 282.3398 | 7.592178 | 0.1327914 | 0.3002208
DD402 | 55 | 12.26 | 300 | 0.6337481 | 282.3398 | 7.592178 | 0.1327914 | 0.3002208
DD402 | 55 | 12.88 | 400 | 0.6337481 | 282.3398 | 7.592178 | 0.1327914 | 0.3002208
DD402 | 55 | 13.29 | 500 | 0.6337481 | 282.3398 | 7.592178 | 0.1327914 | 0.3002208
DD402 | 55 | 13.66 | 600 | 0.6337481 | 282.3398 | 7.592178 | 0.1327914 | 0.3002208
DD402 | 55 | 14.08 | 700 | 0.6337481 | 282.3398 | 7.592178 | 0.1327914 | 0.3002208
DD402 | 55 | 14.58 | 800 | 0.6337481 | 282.3398 | 7.592178 | 0.1327914 | 0.3002208
DD402 | 55 | 15.23 | 900 | 0.6337481 | 282.3398 | 7.592178 | 0.1327914 | 0.3002208
CMSX-2 | 55 | 12.1 | 100 | 0.6251315 | 283.3353 | 7.625177 | 0.1336458 | 0.3051164
CMSX-2 | 55 | 12.4 | 200 | 0.6251315 | 283.3353 | 7.625177 | 0.1336458 | 0.3051164
CMSX-2 | 55 | 12.5 | 300 | 0.6251315 | 283.3353 | 7.625177 | 0.1336458 | 0.3051164
CMSX-2 | 55 | 12.7 | 400 | 0.6251315 | 283.3353 | 7.625177 | 0.1336458 | 0.3051164
CMSX-2 | 55 | 13.1 | 500 | 0.6251315 | 283.3353 | 7.625177 | 0.1336458 | 0.3051164
CMSX-2 | 55 | 13.6 | 600 | 0.6251315 | 283.3353 | 7.625177 | 0.1336458 | 0.3051164
CMSX-2 | 55 | 14 | 700 | 0.6251315 | 283.3353 | 7.625177 | 0.1336458 | 0.3051164
CMSX-2 | 55 | 14.4 | 800 | 0.6251315 | 283.3353 | 7.625177 | 0.1336458 | 0.3051164
CMSX-2 | 55 | 14.8 | 900 | 0.6251315 | 283.3353 | 7.625177 | 0.1336458 | 0.3051164
CMSX-2 | 55 | 15.7 | 1000 | 0.6251315 | 283.3353 | 7.625177 | 0.1336458 | 0.3051164
625 Plus | 56 | 12.78 | 100 | 0.6198762 | 255.6822 | 7.194407 | 0.1154717 | 0.3294675
625 Plus | 56 | 13.14 | 200 | 0.6198762 | 255.6822 | 7.194407 | 0.1154717 | 0.3294675
625 Plus | 56 | 13.5 | 300 | 0.6198762 | 255.6822 | 7.194407 | 0.1154717 | 0.3294675
625 Plus | 56 | 13.68 | 400 | 0.6198762 | 255.6822 | 7.194407 | 0.1154717 | 0.3294675
625 Plus | 56 | 14.04 | 500 | 0.6198762 | 255.6822 | 7.194407 | 0.1154717 | 0.3294675
625 Plus | 56 | 14.4 | 600 | 0.6198762 | 255.6822 | 7.194407 | 0.1154717 | 0.3294675
625 Plus | 56 | 14.94 | 700 | 0.6198762 | 255.6822 | 7.194407 | 0.1154717 | 0.3294675
D979 | 57 | 13.62 | 95.41 | 0.4506284 | 208.2134 | 5.6078 | 0.101348 | 0.7222976
D979 | 57 | 14.1 | 214.54 | 0.4506284 | 208.2134 | 5.6078 | 0.101348 | 0.7222976
D979 | 57 | 14.5 | 312.47 | 0.4506284 | 208.2134 | 5.6078 | 0.101348 | 0.7222976
D979 | 57 | 14.73 | 371.22 | 0.4506284 | 208.2134 | 5.6078 | 0.101348 | 0.7222976
D979 | 57 | 14.79 | 408.84 | 0.4506284 | 208.2134 | 5.6078 | 0.101348 | 0.7222976
D979 | 57 | 14.81 | 433.39 | 0.4506284 | 208.2134 | 5.6078 | 0.101348 | 0.7222976
D979 | 57 | 14.76 | 469.47 | 0.4506284 | 208.2134 | 5.6078 | 0.101348 | 0.7222976
D979 | 57 | 14.75 | 505.52 | 0.4506284 | 208.2134 | 5.6078 | 0.101348 | 0.7222976
D979 | 57 | 14.84 | 548 | 0.4506284 | 208.2134 | 5.6078 | 0.101348 | 0.7222976
D979 | 57 | 15.02 | 592.11 | 0.4506284 | 208.2134 | 5.6078 | 0.101348 | 0.7222976
D979 | 57 | 15.48 | 645.72 | 0.4506284 | 208.2134 | 5.6078 | 0.101348 | 0.7222976
D979 | 57 | 16.1 | 694.28 | 0.4506284 | 208.2134 | 5.6078 | 0.101348 | 0.7222976
D979 | 57 | 16.69 | 744.56 | 0.4506284 | 208.2134 | 5.6078 | 0.101348 | 0.7222976
D979 | 57 | 17.42 | 819.22 | 0.4506284 | 208.2134 | 5.6078 | 0.101348 | 0.7222976
D979 | 57 | 18.06 | 890.72 | 0.4506284 | 208.2134 | 5.6078 | 0.101348 | 0.7222976
HASTELLOY C-2000 | 59 | 12.42 | 93.33 | 0.5779942 | 299.703 | 7.468488 | 0.1156307 | 0.3431635
HASTELLOY C-2000 | 59 | 12.42 | 204.44 | 0.5779942 | 299.703 | 7.468488 | 0.1156307 | 0.3431635
HASTELLOY C-2000 | 59 | 12.6 | 315.56 | 0.5779942 | 299.703 | 7.468488 | 0.1156307 | 0.3431635
HASTELLOY C-2000 | 59 | 12.96 | 426.67 | 0.5779942 | 299.703 | 7.468488 | 0.1156307 | 0.3431635
HASTELLOY C-2000 | 59 | 13.32 | 537.78 | 0.5779942 | 299.703 | 7.468488 | 0.1156307 | 0.3431635
HASTELLOY C-2000 | 59 | 13.68 | 648.89 | 0.5779942 | 299.703 | 7.468488 | 0.1156307 | 0.3431635
HASTELLOY C-22HS | 60 | 11.52 | 93.33 | 0.6238928 | 301.7873 | 7.537139 | 0.1082767 | 0.3110523
HASTELLOY C-22HS | 60 | 12.06 | 204.44 | 0.6238928 | 301.7873 | 7.537139 | 0.1082767 | 0.3110523
HASTELLOY C-22HS | 60 | 12.42 | 315.56 | 0.6238928 | 301.7873 | 7.537139 | 0.1082767 | 0.3110523
HASTELLOY C-22HS | 60 | 12.78 | 426.67 | 0.6238928 | 301.7873 | 7.537139 | 0.1082767 | 0.3110523
HASTELLOY C-22HS | 60 | 13.14 | 537.78 | 0.6238928 | 301.7873 | 7.537139 | 0.1082767 | 0.3110523
HASTELLOY C-22HS | 60 | 13.32 | 593.33 | 0.6238928 | 301.7873 | 7.537139 | 0.1082767 | 0.3110523
HASTELLOY C-276 | 61 | 11.16 | 93.33 | 0.6336308 | 319.7975 | 7.467183 | 0.09673669 | 0.323693
HASTELLOY C-276 | 61 | 12.06 | 204.44 | 0.6336308 | 319.7975 | 7.467183 | 0.09673669 | 0.323693
HASTELLOY C-276 | 61 | 12.78 | 315.56 | 0.6336308 | 319.7975 | 7.467183 | 0.09673669 | 0.323693
HASTELLOY C-276 | 61 | 13.14 | 426.67 | 0.6336308 | 319.7975 | 7.467183 | 0.09673669 | 0.323693
HASTELLOY C-276 | 61 | 13.32 | 537.78 | 0.6336308 | 319.7975 | 7.467183 | 0.09673669 | 0.323693
IN 601 | 64 | 13.65 | 91.78 | 0.572873 | 179.5459 | 5.151857 | 0.103362 | 0.4198453
IN 601 | 64 | 14.41 | 207.43 | 0.572873 | 179.5459 | 5.151857 | 0.103362 | 0.4198453
IN 601 | 64 | 14.56 | 318.54 | 0.572873 | 179.5459 | 5.151857 | 0.103362 | 0.4198453
IN 601 | 64 | 14.9 | 436.48 | 0.572873 | 179.5459 | 5.151857 | 0.103362 | 0.4198453
IN 601 | 64 | 15.27 | 549.06 | 0.572873 | 179.5459 | 5.151857 | 0.103362 | 0.4198453
IN 601 | 64 | 15.93 | 661.33 | 0.572873 | 179.5459 | 5.151857 | 0.103362 | 0.4198453
IN 601 | 64 | 16.46 | 773.72 | 0.572873 | 179.5459 | 5.151857 | 0.103362 | 0.4198453
IN 601 | 64 | 17.07 | 889.56 | 0.572873 | 179.5459 | 5.151857 | 0.103362 | 0.4198453
IN 601 | 64 | 17.6 | 1000.22 | 0.572873 | 179.5459 | 5.151857 | 0.103362 | 0.4198453
IN 601 | 64 | 18.25 | 1119.5 | 0.572873 | 179.5459 | 5.151857 | 0.103362 | 0.4198453
Incoloy 925 | 66 | 14.04 | 93.33 | 0.4736245 | 187.4872 | 5.3023 | 0.0982705 | 0.6272975
Incoloy 925 | 66 | 14.58 | 204.44 | 0.4736245 | 187.4872 | 5.3023 | 0.0982705 | 0.6272975
Incoloy 925 | 66 | 15.12 | 315.56 | 0.4736245 | 187.4872 | 5.3023 | 0.0982705 | 0.6272975
Incoloy 925 | 66 | 15.3 | 426.67 | 0.4736245 | 187.4872 | 5.3023 | 0.0982705 | 0.6272975
Incoloy 925 | 66 | 15.66 | 537.78 | 0.4736245 | 187.4872 | 5.3023 | 0.0982705 | 0.6272975
Incoloy 925 | 66 | 16.2 | 648.89 | 0.4736245 | 187.4872 | 5.3023 | 0.0982705 | 0.6272975
Incoloy 925 | 66 | 17.1 | 760 | 0.4736245 | 187.4872 | 5.3023 | 0.0982705 | 0.6272975
Inconel 702 | 68 | 11.93 | 103.29 | 0.7448903 | 149.5443 | 5.242308 | 0.1068761 | 0.2375359
Inconel 702 | 68 | 12.13 | 114.09 | 0.7448903 | 149.5443 | 5.242308 | 0.1068761 | 0.2375359
Inconel 702 | 68 | 12.4 | 135.72 | 0.7448903 | 149.5443 | 5.242308 | 0.1068761 | 0.2375359
Inconel 702 | 68 | 12.68 | 163.27 | 0.7448903 | 149.5443 | 5.242308 | 0.1068761 | 0.2375359
Inconel 702 | 68 | 12.89 | 194.79 | 0.7448903 | 149.5443 | 5.242308 | 0.1068761 | 0.2375359
Inconel 702 | 68 | 13.11 | 226.31 | 0.7448903 | 149.5443 | 5.242308 | 0.1068761 | 0.2375359
Inconel 702 | 68 | 13.34 | 273.61 | 0.7448903 | 149.5443 | 5.242308 | 0.1068761 | 0.2375359
Inconel 702 | 68 | 13.52 | 316.98 | 0.7448903 | 149.5443 | 5.242308 | 0.1068761 | 0.2375359
Inconel 702 | 68 | 13.63 | 358.39 | 0.7448903 | 149.5443 | 5.242308 | 0.1068761 | 0.2375359
Inconel 702 | 68 | 13.75 | 391.91 | 0.7448903 | 149.5443 | 5.242308 | 0.1068761 | 0.2375359
Inconel 702 | 68 | 13.97 | 464.88 | 0.7448903 | 149.5443 | 5.242308 | 0.1068761 | 0.2375359
Inconel 702 | 68 | 14.18 | 514.16 | 0.7448903 | 149.5443 | 5.242308 | 0.1068761 | 0.2375359
Inconel 702 | 68 | 14.41 | 567.39 | 0.7448903 | 149.5443 | 5.242308 | 0.1068761 | 0.2375359
Inconel 702 | 68 | 14.66 | 616.67 | 0.7448903 | 149.5443 | 5.242308 | 0.1068761 | 0.2375359
Inconel 702 | 68 | 14.85 | 658.06 | 0.7448903 | 149.5443 | 5.242308 | 0.1068761 | 0.2375359
Inconel 702 | 68 | 15.07 | 687.61 | 0.7448903 | 149.5443 | 5.242308 | 0.1068761 | 0.2375359
Inconel 702 | 68 | 15.31 | 723.06 | 0.7448903 | 149.5443 | 5.242308 | 0.1068761 | 0.2375359
Inconel 702 | 68 | 15.62 | 764.39 | 0.7448903 | 149.5443 | 5.242308 | 0.1068761 | 0.2375359
Inconel 702 | 68 | 16.02 | 805.72 | 0.7448903 | 149.5443 | 5.242308 | 0.1068761 | 0.2375359
Inconel 702 | 68 | 16.39 | 841.17 | 0.7448903 | 149.5443 | 5.242308 | 0.1068761 | 0.2375359
Inconel 702 | 68 | 16.69 | 864.78 | 0.7448903 | 149.5443 | 5.242308 | 0.1068761 | 0.2375359
Inconel 702 | 68 | 17.03 | 896.22 | 0.7448903 | 149.5443 | 5.242308 | 0.1068761 | 0.2375359
Inconel 702 | 68 | 17.34 | 915.89 | 0.7448903 | 149.5443 | 5.242308 | 0.1068761 | 0.2375359
Inconel 706 | 69 | 13.32 | 93.33 | 0.4245082 | 147.1117 | 4.561724 | 0.07893754 | 0.8354243
Inconel 706 | 69 | 14.58 | 204.44 | 0.4245082 | 147.1117 | 4.561724 | 0.07893754 | 0.8354243
Inconel 706 | 69 | 15.12 | 315.56 | 0.4245082 | 147.1117 | 4.561724 | 0.07893754 | 0.8354243
Inconel 706 | 69 | 15.48 | 426.67 | 0.4245082 | 147.1117 | 4.561724 | 0.07893754 | 0.8354243
Inconel 706 | 69 | 15.66 | 537.78 | 0.4245082 | 147.1117 | 4.561724 | 0.07893754 | 0.8354243
Inconel 706 | 69 | 16.2 | 648.89 | 0.4245082 | 147.1117 | 4.561724 | 0.07893754 | 0.8354243
Inconel 722 | 70 | 13.69 | 93.66 | 0.7153081 | 135.9743 | 5.003067 | 0.09547293 | 0.2576979
Inconel 722 | 70 | 13.88 | 142.89 | 0.7153081 | 135.9743 | 5.003067 | 0.09547293 | 0.2576979
Inconel 722 | 70 | 14 | 189.54 | 0.7153081 | 135.9743 | 5.003067 | 0.09547293 | 0.2576979
Inconel 722 | 70 | 14.11 | 243.97 | 0.7153081 | 135.9743 | 5.003067 | 0.09547293 | 0.2576979
Inconel 722 | 70 | 14.24 | 316.53 | 0.7153081 | 135.9743 | 5.003067 | 0.09547293 | 0.2576979
Inconel 722 | 70 | 14.36 | 381.32 | 0.7153081 | 135.9743 | 5.003067 | 0.09547293 | 0.2576979
Inconel 722 | 70 | 14.42 | 420.19 | 0.7153081 | 135.9743 | 5.003067 | 0.09547293 | 0.2576979
Inconel 722 | 70 | 14.51 | 456.47 | 0.7153081 | 135.9743 | 5.003067 | 0.09547293 | 0.2576979
Inconel 722 | 70 | 14.58 | 495.34 | 0.7153081 | 135.9743 | 5.003067 | 0.09547293 | 0.2576979
Inconel 722 | 70 | 14.64 | 523.85 | 0.7153081 | 135.9743 | 5.003067 | 0.09547293 | 0.2576979
Inconel 722 | 70 | 14.71 | 549.78 | 0.7153081 | 135.9743 | 5.003067 | 0.09547293 | 0.2576979
Inconel 722 | 70 | 14.83 | 578.28 | 0.7153081 | 135.9743 | 5.003067 | 0.09547293 | 0.2576979
Inconel 722 | 70 | 14.96 | 611.94 | 0.7153081 | 135.9743 | 5.003067 | 0.09547293 | 0.2576979
Inconel 722 | 70 | 15.09 | 640.44 | 0.7153081 | 135.9743 | 5.003067 | 0.09547293 | 0.2576979
Inconel 722 | 70 | 15.26 | 674.17 | 0.7153081 | 135.9743 | 5.003067 | 0.09547293 | 0.2576979
Inconel 722 | 70 | 15.4 | 700.06 | 0.7153081 | 135.9743 | 5.003067 | 0.09547293 | 0.2576979
Inconel 722 | 70 | 15.57 | 726 | 0.7153081 | 135.9743 | 5.003067 | 0.09547293 | 0.2576979
Inconel 722 | 70 | 15.7 | 746.72 | 0.7153081 | 135.9743 | 5.003067 | 0.09547293 | 0.2576979
Inconel 722 | 70 | 15.83 | 767.44 | 0.7153081 | 135.9743 | 5.003067 | 0.09547293 | 0.2576979
Inconel MA 6000 | 71 | 6.84 | 93.33 | 0.6360547 | 241.9379 | 7.769047 | 0.1412279 | 0.2892144
Inconel MA 6000 | 71 | 10.19 | 204.44 | 0.6360547 | 241.9379 | 7.769047 | 0.1412279 | 0.2892144
Inconel MA 6000 | 71 | 11.81 | 315.56 | 0.6360547 | 241.9379 | 7.769047 | 0.1412279 | 0.2892144
Inconel MA 6000 | 71 | 12.95 | 426.67 | 0.6360547 | 241.9379 | 7.769047 | 0.1412279 | 0.2892144
Inconel MA 6000 | 71 | 13.8 | 537.78 | 0.6360547 | 241.9379 | 7.769047 | 0.1412279 | 0.2892144
Inconel MA 6000 | 71 | 14.47 | 648.89 | 0.6360547 | 241.9379 | 7.769047 | 0.1412279 | 0.2892144
Inconel MA 6000 | 71 | 15.4 | 760 | 0.6360547 | 241.9379 | 7.769047 | 0.1412279 | 0.2892144
Inconel MA 6000 | 71 | 16.03 | 871.11 | 0.6360547 | 241.9379 | 7.769047 | 0.1412279 | 0.2892144
Inconel MA 754 | 72 | 12.2 | 93.33 | 0.7495344 | 166.345 | 4.841822 | 0.09950262 | 0.2357299
Inconel MA 754 | 72 | 13.08 | 204.44 | 0.7495344 | 166.345 | 4.841822 | 0.09950262 | 0.2357299
Inconel MA 754 | 72 | 13.7 | 315.56 | 0.7495344 | 166.345 | 4.841822 | 0.09950262 | 0.2357299
Inconel MA 754 | 72 | 14.28 | 426.67 | 0.7495344 | 166.345 | 4.841822 | 0.09950262 | 0.2357299
Inconel MA 754 | 72 | 14.73 | 537.78 | 0.7495344 | 166.345 | 4.841822 | 0.09950262 | 0.2357299
Inconel MA 754 | 72 | 15.33 | 648.89 | 0.7495344 | 166.345 | 4.841822 | 0.09950262 | 0.2357299
Inconel MA 754 | 72 | 15.78 | 760 | 0.7495344 | 166.345 | 4.841822 | 0.09950262 | 0.2357299
Inconel MA 754 | 72 | 16.25 | 871.11 | 0.7495344 | 166.345 | 4.841822 | 0.09950262 | 0.2357299
Inconel MA 754 | 72 | 16.68 | 982.22 | 0.7495344 | 166.345 | 4.841822 | 0.09950262 | 0.2357299
Inconel X-750 | 73 | 12.63 | 88.58 | 0.7082397 | 144.5136 | 5.288852 | 0.0976973 | 0.2641836
Inconel X-750 | 73 | 13.04 | 192.34 | 0.7082397 | 144.5136 | 5.288852 | 0.0976973 | 0.2641836
Inconel X-750 | 73 | 13.54 | 306.48 | 0.7082397 | 144.5136 | 5.288852 | 0.0976973 | 0.2641836
Inconel X-750 | 73 | 14.06 | 417.16 | 0.7082397 | 144.5136 | 5.288852 | 0.0976973 | 0.2641836
Inconel X-750 | 73 | 14.63 | 531.29 | 0.7082397 | 144.5136 | 5.288852 | 0.0976973 | 0.2641836
Inconel X-750 | 73 | 15.18 | 641.94 | 0.7082397 | 144.5136 | 5.288852 | 0.0976973 | 0.2641836
Inconel X-750 | 73 | 15.85 | 754.39 | 0.7082397 | 144.5136 | 5.288852 | 0.0976973 | 0.2641836
Inconel X-750 | 73 | 16.71 | 872 | 0.7082397 | 144.5136 | 5.288852 | 0.0976973 | 0.2641836
Inconel X-750 | 73 | 17.68 | 979.22 | 0.7082397 | 144.5136 | 5.288852 | 0.0976973 | 0.2641836
Monel K-500 | 74 | 13.79 | 93.33 | 0.6276887 | 225.399 | 2.985643 | 0.05760382 | 0.2921235
Monel K-500 | 74 | 14.61 | 204.44 | 0.6276887 | 225.399 | 2.985643 | 0.05760382 | 0.2921235
Monel K-500 | 74 | 14.95 | 315.56 | 0.6276887 | 225.399 | 2.985643 | 0.05760382 | 0.2921235
Monel K-500 | 74 | 15.3 | 426.67 | 0.6276887 | 225.399 | 2.985643 | 0.05760382 | 0.2921235
Monel K-500 | 74 | 15.65 | 537.78 | 0.6276887 | 225.399 | 2.985643 | 0.05760382 | 0.2921235
Monel K-500 | 74 | 16.4 | 648.89 | 0.6276887 | 225.399 | 2.985643 | 0.05760382 | 0.2921235
Monel K-500 | 74 | 16.78 | 760 | 0.6276887 | 225.399 | 2.985643 | 0.05760382 | 0.2921235
Monel K-500 | 74 | 17.27 | 871.11 | 0.6276887 | 225.399 | 2.985643 | 0.05760382 | 0.2921235
Monel K-500 | 74 | 17.83 | 1039.5 | 0.6276887 | 225.399 | 2.985643 | 0.05760382 | 0.2921235
RA-333 | 75 | 15.83 | 537.78 | 0.4574028 | 220.0021 | 5.153021 | 0.1034008 | 0.5869946
RA-333 | 75 | 16.35 | 648.89 | 0.4574028 | 220.0021 | 5.153021 | 0.1034008 | 0.5869946
RA-333 | 75 | 16.76 | 760 | 0.4574028 | 220.0021 | 5.153021 | 0.1034008 | 0.5869946
RA-333 | 75 | 16.87 | 815.56 | 0.4574028 | 220.0021 | 5.153021 | 0.1034008 | 0.5869946
RA-333 | 75 | 17.01 | 871.11 | 0.4574028 | 220.0021 | 5.153021 | 0.1034008 | 0.5869946
RA-333 | 75 | 17.14 | 926.67 | 0.4574028 | 220.0021 | 5.153021 | 0.1034008 | 0.5869946
RA-333 | 75 | 17.37 | 982.22 | 0.4574028 | 220.0021 | 5.153021 | 0.1034008 | 0.5869946
718Plus | 76 | 12.42 | 100 | 0.5403338 | 244.879 | 6.952393 | 0.1155581 | 0.3855844
718Plus | 76 | 12.98 | 200 | 0.5403338 | 244.879 | 6.952393 | 0.1155581 | 0.3855844
718Plus | 76 | 13.32 | 300 | 0.5403338 | 244.879 | 6.952393 | 0.1155581 | 0.3855844
718Plus | 76 | 13.68 | 400 | 0.5403338 | 244.879 | 6.952393 | 0.1155581 | 0.3855844
718Plus | 76 | 13.9 | 500 | 0.5403338 | 244.879 | 6.952393 | 0.1155581 | 0.3855844
718Plus | 76 | 14.17 | 600 | 0.5403338 | 244.879 | 6.952393 | 0.1155581 | 0.3855844
718Plus | 76 | 14.83 | 700 | 0.5403338 | 244.879 | 6.952393 | 0.1155581 | 0.3855844
718Plus | 76 | 15.71 | 800 | 0.5403338 | 244.879 | 6.952393 | 0.1155581 | 0.3855844
718Plus | 76 | 16.83 | 900 | 0.5403338 | 244.879 | 6.952393 | 0.1155581 | 0.3855844
HAYNES 263 | 78 | 11.16 | 93.33 | 0.4853199 | 213.7554 | 6.267275 | 0.1090847 | 0.3951003
HAYNES 263 | 78 | 12.06 | 204.44 | 0.4853199 | 213.7554 | 6.267275 | 0.1090847 | 0.3951003
HAYNES 263 | 78 | 12.78 | 315.56 | 0.4853199 | 213.7554 | 6.267275 | 0.1090847 | 0.3951003
HAYNES 263 | 78 | 12.96 | 426.67 | 0.4853199 | 213.7554 | 6.267275 | 0.1090847 | 0.3951003
HAYNES 263 | 78 | 13.68 | 537.78 | 0.4853199 | 213.7554 | 6.267275 | 0.1090847 | 0.3951003
HAYNES 263 | 78 | 14.22 | 648.89 | 0.4853199 | 213.7554 | 6.267275 | 0.1090847 | 0.3951003
HAYNES 263 | 78 | 14.94 | 760 | 0.4853199 | 213.7554 | 6.267275 | 0.1090847 | 0.3951003
HAYNES 263 | 78 | 16.2 | 871.11 | 0.4853199 | 213.7554 | 6.267275 | 0.1090847 | 0.3951003
HAYNES 263 | 78 | 17.82 | 982.22 | 0.4853199 | 213.7554 | 6.267275 | 0.1090847 | 0.3951003
HAYNES HR-160 | 80 | 12.96 | 93.33 | 0.377895 | 184.0886 | 4.997449 | 0.1060276 | 0.4998931
HAYNES HR-160 | 80 | 13.68 | 204.44 | 0.377895 | 184.0886 | 4.997449 | 0.1060276 | 0.4998931
HAYNES HR-160 | 80 | 14.22 | 315.56 | 0.377895 | 184.0886 | 4.997449 | 0.1060276 | 0.4998931
HAYNES HR-160 | 80 | 14.58 | 426.67 | 0.377895 | 184.0886 | 4.997449 | 0.1060276 | 0.4998931
HAYNES HR-160 | 80 | 14.94 | 537.78 | 0.377895 | 184.0886 | 4.997449 | 0.1060276 | 0.4998931
HAYNES HR-160 | 80 | 15.48 | 648.89 | 0.377895 | 184.0886 | 4.997449 | 0.1060276 | 0.4998931
HAYNES HR-160 | 80 | 16.02 | 760 | 0.377895 | 184.0886 | 4.997449 | 0.1060276 | 0.4998931
HAYNES HR-160 | 80 | 16.56 | 871.11 | 0.377895 | 184.0886 | 4.997449 | 0.1060276 | 0.4998931
HAYNES HR-160 | 80 | 17.1 | 982.22 | 0.377895 | 184.0886 | 4.997449 | 0.1060276 | 0.4998931
M-252 | 82 | 11.18 | 236.91 | 0.566268 | 254.9756 | 7.309076 | 0.1172899 | 0.3419468
M-252 | 82 | 12.5 | 446.97 | 0.566268 | 254.9756 | 7.309076 | 0.1172899 | 0.3419468
M-252 | 82 | 14.3 | 731 | 0.566268 | 254.9756 | 7.309076 | 0.1172899 | 0.3419468
M-252 | 82 | 16.43 | 1042 | 0.566268 | 254.9756 | 7.309076 | 0.1172899 | 0.3419468
Mar-M-246 | 83 | 11.28 | 93.71 | 0.5658413 | 280.5946 | 7.620583 | 0.1325355 | 0.3419781
Mar-M-246 | 83 | 12.92 | 202.58 | 0.5658413 | 280.5946 | 7.620583 | 0.1325355 | 0.3419781
Mar-M-246 | 83 | 13.27 | 317.49 | 0.5658413 | 280.5946 | 7.620583 | 0.1325355 | 0.3419781
Mar-M-246 | 83 | 14.1 | 427.49 | 0.5658413 | 280.5946 | 7.620583 | 0.1325355 | 0.3419781
Mar-M-246 | 83 | 14.73 | 539.11 | 0.5658413 | 280.5946 | 7.620583 | 0.1325355 | 0.3419781
Mar-M-246 | 83 | 14.94 | 650.39 | 0.5658413 | 280.5946 | 7.620583 | 0.1325355 | 0.3419781
Mar-M-246 | 83 | 15.6 | 758.44 | 0.5658413 | 280.5946 | 7.620583 | 0.1325355 | 0.3419781
Mar-M-246 | 83 | 15.99 | 871.67 | 0.5658413 | 280.5946 | 7.620583 | 0.1325355 | 0.3419781
Mar-M-246 | 83 | 16.71 | 981.56 | 0.5658413 | 280.5946 | 7.620583 | 0.1325355 | 0.3419781
Mar-M-246 | 83 | 18.62 | 1092.39 | 0.5658413 | 280.5946 | 7.620583 | 0.1325355 | 0.3419781
Nicrotung | 84 | 12.49 | 266.27 | 0.5755306 | 242.3834 | 7.400354 | 0.1321538 | 0.3362064
Nicrotung | 84 | 12.85 | 412.47 | 0.5755306 | 242.3834 | 7.400354 | 0.1321538 | 0.3362064
Nicrotung | 84 | 13.05 | 491.83 | 0.5755306 | 242.3834 | 7.400354 | 0.1321538 | 0.3362064
Nicrotung | 84 | 13.38 | 571.22 | 0.5755306 | 242.3834 | 7.400354 | 0.1321538 | 0.3362064
Nicrotung | 84 | 13.65 | 642.22 | 0.5755306 | 242.3834 | 7.400354 | 0.1321538 | 0.3362064
Nicrotung | 84 | 13.94 | 717.39 | 0.5755306 | 242.3834 | 7.400354 | 0.1321538 | 0.3362064
Nicrotung | 84 | 14.14 | 759.17 | 0.5755306 | 242.3834 | 7.400354 | 0.1321538 | 0.3362064
Nicrotung | 84 | 14.44 | 805.11 | 0.5755306 | 242.3834 | 7.400354 | 0.1321538 | 0.3362064
Nicrotung | 84 | 14.68 | 855.22 | 0.5755306 | 242.3834 | 7.400354 | 0.1321538 | 0.3362064
Nicrotung | 84 | 15.04 | 888.67 | 0.5755306 | 242.3834 | 7.400354 | 0.1321538 | 0.3362064
Nicrotung | 84 | 15.38 | 934.61 | 0.5755306 | 242.3834 | 7.400354 | 0.1321538 | 0.3362064
Nicrotung | 84 | 15.71 | 972.22 | 0.5755306 | 242.3834 | 7.400354 | 0.1321538 | 0.3362064
UDIMET 700 | 87 | 13.55 | 214.89 | 0.482337 | 228.1817 | 7.385186 | 0.1304601 | 0.3970551
UDIMET 700 | 87 | 13.63 | 443.41 | 0.482337 | 228.1817 | 7.385186 | 0.1304601 | 0.3970551
UDIMET 700 | 87 | 14.26 | 620.72 | 0.482337 | 228.1817 | 7.385186 | 0.1304601 | 0.3970551
UDIMET 700 | 87 | 15.22 | 767.94 | 0.482337 | 228.1817 | 7.385186 | 0.1304601 | 0.3970551
UDIMET 700 | 87 | 16.74 | 933.11 | 0.482337 | 228.1817 | 7.385186 | 0.1304601 | 0.3970551
UDIMET 700 | 87 | 18.15 | 1054.72 | 0.482337 | 228.1817 | 7.385186 | 0.1304601 | 0.3970551
UDIMET 700 | 87 | 18.6 | 1092.22 | 0.482337 | 228.1817 | 7.385186 | 0.1304601 | 0.3970551
Inconel alloy 700, ATG S8 Superalloy | 88 | 12.4 | 100 | 0.4330441 | 190.6666 | 6.359864 | 0.1121301 | 0.4838216
Nimocast 242 cast Superalloy | 89 | 12.5 | 100 | 0.5864214 | 253.1675 | 6.456715 | 0.1032026 | 0.3292336
Nimocast PE 10 cast Superalloy | 90 | 12.8 | 100 | 0.6940644 | 235.3355 | 5.824471 | 0.09869095 | 0.2760574
Nimonic 75, Ni-P 91-HT, ATG R, RTG 0 Superalloy | 91 | 12.2 | 100 | 0.7402542 | 151.9821 | 4.350339 | 0.09054113 | 0.2417084
ATI Allegheny Ludlum AL 22 Nickel-Base Alloy, UNS N06022 | 92 | 12.44 | 217 | 0.6290726 | 303.7975 | 7.373774 | 0.1101536 | 0.3114132
ATI Allegheny Ludlum AL 276 Nickel-Base Alloy, UNS N10276 | 93 | 11.2 | 93 | 0.6244695 | 318.0811 | 7.450038 | 0.09844437 | 0.331214
ATI Allegheny Ludlum AL 276 Nickel-Base Alloy, UNS N10276 | 93 | 12.8 | 315 | 0.6244695 | 318.0811 | 7.450038 | 0.09844437 | 0.331214
ATI Allegheny Ludlum AL 276 Nickel-Base Alloy, UNS N10276 | 93 | 13.4 | 538 | 0.6244695 | 318.0811 | 7.450038 | 0.09844437 | 0.331214
ATI Allegheny Ludlum AL 601 Nickel-Base Alloy, UNS N06601 | 94 | 14.6 | 315 | 0.5629394 | 185.6693 | 5.164709 | 0.1050148 | 0.4235134
ATI Allegheny Ludlum AL 601 Nickel-Base Alloy, UNS N06601 | 94 | 15.3 | 538 | 0.5629394 | 185.6693 | 5.164709 | 0.1050148 | 0.4235134
ATI Allegheny Ludlum AL 601 Nickel-Base Alloy, UNS N06601 | 94 | 18.3 | 1093 | 0.5629394 | 185.6693 | 5.164709 | 0.1050148 | 0.4235134
Hastelloy B, ARC 1628 (UNS N10001) Superalloy | 95 | 10 | 100 | 0.7106502 | 361.8466 | 8.691563 | 0.07791531 | 0.250209
Hastelloy C, ARC 6015 (UNS N10002) Superalloy | 96 | 11.3 | 100 | 0.5969096 | 330.403 | 7.701478 | 0.1001173 | 0.344938
Haynes CABVAL Hastelloy G-50 | 97 | 13 | 95 | 0.5351789 | 231.4045 | 5.7321 | 0.09968063 | 0.534451
Haynes CABVAL Hastelloy G-50 | 97 | 13.54 | 204 | 0.5351789 | 231.4045 | 5.7321 | 0.09968063 | 0.534451
Haynes CABVAL Hastelloy G-50 | 97 | 14.09 | 315 | 0.5351789 | 231.4045 | 5.7321 | 0.09968063 | 0.534451
Haynes Hastelloy B-2 alloy | 98 | 10.3 | 93 | 0.7949952 | 366.9594 | 8.794728 | 0.07618233 | 0.2037223
Haynes Hastelloy B-2 alloy | 98 | 10.8 | 204 | 0.7949952 | 366.9594 | 8.794728 | 0.07618233 | 0.2037223
Haynes Hastelloy B-2 alloy | 98 | 11.2 | 316 | 0.7949952 | 366.9594 | 8.794728 | 0.07618233 | 0.2037223
Haynes Hastelloy B-2 alloy | 98 | 11.5 | 427 | 0.7949952 | 366.9594 | 8.794728 | 0.07618233 | 0.2037223
Haynes Hastelloy B-2 alloy | 98 | 11.7 | 538 | 0.7949952 | 366.9594 | 8.794728 | 0.07618233 | 0.2037223
Haynes Hastelloy C-4 alloy | 99 | 10.8 | 93 | 0.7132418 | 286.1264 | 7.162023 | 0.08830149 | 0.25566
Haynes Hastelloy C-4 alloy | 99 | 11.9 | 204 | 0.7132418 | 286.1264 | 7.162023 | 0.08830149 | 0.25566
Haynes Hastelloy C-4 alloy | 99 | 12.6 | 316 | 0.7132418 | 286.1264 | 7.162023 | 0.08830149 | 0.25566
Haynes Hastelloy C-4 alloy | 99 | 13.3 | 427 | 0.7132418 | 286.1264 | 7.162023 | 0.08830149 | 0.25566
Haynes Hastelloy C-4 alloy | 99 | 13.3 | 538 | 0.7132418 | 286.1264 | 7.162023 | 0.08830149 | 0.25566
Haynes Hastelloy C-4 alloy | 99 | 13.5 | 649 | 0.7132418 | 286.1264 | 7.162023 | 0.08830149 | 0.25566
Haynes Hastelloy C-4 alloy | 99 | 14.4 | 760 | 0.7132418 | 286.1264 | 7.162023 | 0.08830149 | 0.25566
Haynes Hastelloy C-4 alloy | 99 | 14.9 | 871 | 0.7132418 | 286.1264 | 7.162023 | 0.08830149 | 0.25566
Haynes Hastelloy C-4 alloy | 99 | 15.7 | 982 | 0.7132418 | 286.1264 | 7.162023 | 0.08830149 | 0.25566
Haynes Hastelloy C-22 alloy | 100 | 12.4 | 93 | 0.6152782 | 301.2841 | 7.255546 | 0.1137274 | 0.3212863
Haynes Hastelloy C-22 alloy | 100 | 12.4 | 204 | 0.6152782 | 301.2841 | 7.255546 | 0.1137274 | 0.3212863
Haynes Hastelloy C-22 alloy | 100 | 12.6 | 316 | 0.6152782 | 301.2841 | 7.255546 | 0.1137274 | 0.3212863
Haynes Hastelloy C-22 alloy | 100 | 13.3 | 427 | 0.6152782 | 301.2841 | 7.255546 | 0.1137274 | 0.3212863
Haynes Hastelloy C-22 alloy | 100 | 13.9 | 538 | 0.6152782 | 301.2841 | 7.255546 | 0.1137274 | 0.3212863
Haynes Hastelloy C-22 alloy | 100 | 14.6 | 649 | 0.6152782 | 301.2841 | 7.255546 | 0.1137274 | 0.3212863
Haynes Hastelloy C-22 alloy | 100 | 15.3 | 760 | 0.6152782 | 301.2841 | 7.255546 | 0.1137274 | 0.3212863
Haynes Hastelloy C-22 alloy | 100 | 15.8 | 871 | 0.6152782 | 301.2841 | 7.255546 | 0.1137274 | 0.3212863
Haynes Hastelloy C-22 alloy | 100 | 16.2 | 982 | 0.6152782 | 301.2841 | 7.255546 | 0.1137274 | 0.3212863
Haynes Hastelloy N | 101 | 12.3 | 316 | 0.8131939 | 257.8014 | 6.335703 | 0.04897292 | 0.189887
Haynes Hastelloy N | 101 | 12.7 | 427 | 0.8131939 | 257.8014 | 6.335703 | 0.04897292 | 0.189887
Haynes Hastelloy N | 101 | 13.4 | 538 | 0.8131939 | 257.8014 | 6.335703 | 0.04897292 | 0.189887
Haynes Hastelloy N | 101 | 14 | 649 | 0.8131939 | 257.8014 | 6.335703 | 0.04897292 | 0.189887
Haynes Hastelloy N | 101 | 14.7 | 760 | 0.8131939 | 257.8014 | 6.335703 | 0.04897292 | 0.189887
Haynes Hastelloy N | 101 | 15.3 | 871 | 0.8131939 | 257.8014 | 6.335703 | 0.04897292 | 0.189887
Haynes Hastelloy N | 101 | 15.8 | 982 | 0.8131939 | 257.8014 | 6.335703 | 0.04897292 | 0.189887
Kennametal Stellite Deloro 40G | 103 | 11.4 | 100 | 0.7316807 | 161.0454 | 3.649463 | 0.04640642 | 0.2475245
Kennametal Stellite Deloro 40G | 103 | 12.8 | 300 | 0.7316807 | 161.0454 | 3.649463 | 0.04640642 | 0.2475245
Kennametal Stellite Deloro 40G | 103 | 13.4 | 500 | 0.7316807 | 161.0454 | 3.649463 | 0.04640642 | 0.2475245
Kennametal Stellite Deloro 40G | 103 | 14.3 | 700 | 0.7316807 | 161.0454 | 3.649463 | 0.04640642 | 0.2475245
Kennametal Stellite Deloro 40G | 103 | 15.4 | 900 | 0.7316807 | 161.0454 | 3.649463 | 0.04640642 | 0.2475245
Kennametal Stellite Nucalloy 453 High-Silicon Nickel-Base Hardfacing Alloy | 104 | 11 | 100 | 0.7035138 | 257.4017 | 4.170152 | 0.06781441 | 0.2690932
Kennametal Stellite Nucalloy 453 High-Silicon Nickel-Base Hardfacing Alloy | 104 | 11.7 | 200 | 0.7035138 | 257.4017 | 4.170152 | 0.06781441 | 0.2690932
Kennametal Stellite Nucalloy 453 High-Silicon Nickel-Base Hardfacing Alloy | 104 | 12 | 300 | 0.7035138 | 257.4017 | 4.170152 | 0.06781441 | 0.2690932
Kennametal Stellite Nucalloy 453 High-Silicon Nickel-Base Hardfacing Alloy | 104 | 12.4 | 500 | 0.7035138 | 257.4017 | 4.170152 | 0.06781441 | 0.2690932
Kennametal Stellite Nucalloy 453 High-Silicon Nickel-Base Hardfacing Alloy | 104 | 12.9 | 600 | 0.7035138 | 257.4017 | 4.170152 | 0.06781441 | 0.2690932
Kennametal Stellite Nucalloy 488V High-Silicon Nickel-Base Hardfacing Alloy | 105 | 11 | 100 | 0.5510241 | 235.2139 | 5.763825 | 0.09847727 | 0.3767415
Kennametal Stellite Nucalloy 488V High-Silicon Nickel-Base Hardfacing Alloy | 105 | 11.6 | 200 | 0.5510241 | 235.2139 | 5.763825 | 0.09847727 | 0.3767415
Kennametal Stellite Nucalloy 488V High-Silicon Nickel-Base Hardfacing Alloy | 105 | 12 | 300 | 0.5510241 | 235.2139 | 5.763825 | 0.09847727 | 0.3767415
Kennametal Stellite Nucalloy 488V High-Silicon Nickel-Base Hardfacing Alloy | 105 | 12.3 | 400 | 0.5510241 | 235.2139 | 5.763825 | 0.09847727 | 0.3767415
Kennametal Stellite Nucalloy 488V High-Silicon Nickel-Base Hardfacing Alloy | 105 | 12.5 | 500 | 0.5510241 | 235.2139 | 5.763825 | 0.09847727 | 0.3767415
Kennametal Stellite Nucalloy 488V High-Silicon Nickel-Base Hardfacing Alloy | 105 | 12.7 | 600 | 0.5510241 | 235.2139 | 5.763825 | 0.09847727 | 0.3767415
Resistalloy International Resistalloy 6015 Nickel Chromium Electrical Resistance Alloy | 107 | 14 | 250 | 0.5814046 | 117.6703 | 4.06501 | 0.07623516 | 0.6461527
Resistalloy International Resistalloy 6015 Nickel Chromium Electrical Resistance Alloy | 107 | 15 | 500 | 0.5814046 | 117.6703 | 4.06501 | 0.07623516 | 0.6461527
Resistalloy International Resistalloy 6015 Nickel Chromium Electrical Resistance Alloy | 107 | 17 | 1000 | 0.5814046 | 117.6703 | 4.06501 | 0.07623516 | 0.6461527
Resistalloy International Resistalloy 8020 Nickel Chromium Electrical Resistance Alloy | 108 | 15 | 250 | 0.779932 | 155.8475 | 4.119317 | 0.08925187 | 0.2145478
Resistalloy International Resistalloy 8020 Nickel Chromium Electrical Resistance Alloy | 108 | 16 | 500 | 0.779932 | 155.8475 | 4.119317 | 0.08925187 | 0.2145478
Resistalloy International Resistalloy 8020 Nickel Chromium Electrical Resistance Alloy | 108 | 18 | 1000 | 0.779932 | 155.8475 | 4.119317 | 0.08925187 | 0.2145478
INCONEL 622 Nickel Superalloy (UNS N06022) | 109 | 12.44 | 93 | 0.6290639 | 310.3147 | 7.450564 | 0.1102203 | 0.3101785
INCONEL 725 Nickel Superalloy (UNS N07725) | 110 | 13 | 100 | 0.5757648 | 254.0971 | 7.028133 | 0.1142069 | 0.3749578
INCONEL 725 Nickel Superalloy (UNS N07725) | 110 | 13.4 | 300 | 0.5757648 | 254.0971 | 7.028133 | 0.1142069 | 0.3749578
INCONEL 725 Nickel Superalloy (UNS N07725) | 110 | 14.1 | 500 | 0.5757648 | 254.0971 | 7.028133 | 0.1142069 | 0.3749578
INCONEL Alloy 686 Nickel Superalloy (UNS N06686) | 111 | 11.97 | 100 | 0.6294133 | 328.656 | 7.963559 | 0.1143199 | 0.2915832
INCONEL Alloy 686 Nickel Superalloy (UNS N06686) | 111 | 12.22 | 200 | 0.6294133 | 328.656 | 7.963559 | 0.1143199 | 0.2915832
INCONEL Alloy 686 Nickel Superalloy (UNS N06686) | 111 | 12.56 | 300 | 0.6294133 | 328.656 | 7.963559 | 0.1143199 | 0.2915832
INCONEL Alloy 686 Nickel Superalloy (UNS N06686) | 111 | 12.87 | 400 | 0.6294133 | 328.656 | 7.963559 | 0.1143199 | 0.2915832
INCONEL Alloy 686 Nickel Superalloy (UNS N06686) | 111 | 13.01 | 500 | 0.6294133 | 328.656 | 7.963559 | 0.1143199 | 0.2915832
INCONEL Alloy 686 Nickel Superalloy (UNS N06686) | 111 | 13.18 | 600 | 0.6294133 | 328.656 | 7.963559 | 0.1143199 | 0.2915832
INCONEL G-3 Nickel Superalloy (UNS N06985) | 112 | 14.6 | 100 | 0.4877697 | 224.4857 | 5.417482 | 0.09980776 | 0.5847311
INCONEL G-3 Nickel Superalloy (UNS N06985) | 112 | 14.6 | 300 | 0.4877697 | 224.4857 | 5.417482 | 0.09980776 | 0.5847311
INCONEL G-3 Nickel Superalloy (UNS N06985) | 112 | 15.1 | 500 | 0.4877697 | 224.4857 | 5.417482 | 0.09980776 | 0.5847311
INCONEL HX Nickel Superalloy (UNS N06002) | 113 | 13.3 | 100 | 0.4712835 | 253.3525 | 5.828912 | 0.1074026 | 0.584059
INCONEL HX Nickel Superalloy (UNS N06002) | 113 | 14.3 | 300 | 0.4712835 | 253.3525 | 5.828912 | 0.1074026 | 0.584059
INCONEL HX Nickel Superalloy (UNS N06002) | 113 | 14.7 | 500 | 0.4712835 | 253.3525 | 5.828912 | 0.1074026 | 0.584059
INCONEL HX Nickel Superalloy (UNS N06002) | 113 | 16.7 | 1000 | 0.4712835 | 253.3525 | 5.828912 | 0.1074026 | 0.584059
INCONEL MA758 Oxide-Dispersion-Strengthened Ni-Cr Superalloy | 114 | 12.47 | 92 | 0.6523792 | 204.7672 | 5.71076 | 0.1194538 | 0.290104
INCONEL MA758 Oxide-Dispersion-Strengthened Ni-Cr Superalloy | 114 | 13.18 | 316 | 0.6523792 | 204.7672 | 5.71076 | 0.1194538 | 0.290104
INCONEL MA758 Oxide-Dispersion-Strengthened Ni-Cr Superalloy | 114 | 14.11 | 482 | 0.6523792 | 204.7672 | 5.71076 | 0.1194538 | 0.290104
INCONEL MA758 Oxide-Dispersion-Strengthened Ni-Cr Superalloy | 114 | 15.03 | 760 | 0.6523792 | 204.7672 | 5.71076 | 0.1194538 | 0.290104
MONEL Alloy R-405 | 115 | 13.7 | 100 | 0.706766 | 153.2009 | 0.829009 | 0.00829009 | 0.2590653
NIMONIC Alloy 75 | 116 | 11 | 100 | 0.7762059 | 170.737 | 4.283546 | 0.09114052 | 0.217138
NIMONIC Alloy PK33 | 118 | 12.1 | 100 | 0.5384593 | 233.9278 | 6.948013 | 0.1186626 | 0.359674

## test_general
Alloy name | Group | CTE | T | L10 | δTm | δr | δχ | δMM
GH3039 | 1 | 11.5 | 100 | 0.7312102 | 194.083 | 5.491208 | 0.1039404 | 0.2456776
GH3039 | 1 | 12.4 | 200 | 0.7312102 | 194.083 | 5.491208 | 0.1039404 | 0.2456776
GH3039 | 1 | 13.2 | 300 | 0.7312102 | 194.083 | 5.491208 | 0.1039404 | 0.2456776
GH3039 | 1 | 13.5 | 400 | 0.7312102 | 194.083 | 5.491208 | 0.1039404 | 0.2456776
GH3039 | 1 | 13.8 | 500 | 0.7312102 | 194.083 | 5.491208 | 0.1039404 | 0.2456776
GH3039 | 1 | 14.3 | 600 | 0.7312102 | 194.083 | 5.491208 | 0.1039404 | 0.2456776
GH3039 | 1 | 14.9 | 700 | 0.7312102 | 194.083 | 5.491208 | 0.1039404 | 0.2456776
GH3039 | 1 | 15.3 | 800 | 0.7312102 | 194.083 | 5.491208 | 0.1039404 | 0.2456776
GH3039 | 1 | 15.8 | 900 | 0.7312102 | 194.083 | 5.491208 | 0.1039404 | 0.2456776
GH3039 | 1 | 16.4 | 1000 | 0.7312102 | 194.083 | 5.491208 | 0.1039404 | 0.2456776
GH4033 | 6 | 11.56 | 100 | 0.7214628 | 177.6291 | 5.609941 | 0.1119467 | 0.2511931
GH4033 | 6 | 12.3 | 200 | 0.7214628 | 177.6291 | 5.609941 | 0.1119467 | 0.2511931
GH4033 | 6 | 13.17 | 300 | 0.7214628 | 177.6291 | 5.609941 | 0.1119467 | 0.2511931
GH4033 | 6 | 13.79 | 400 | 0.7214628 | 177.6291 | 5.609941 | 0.1119467 | 0.2511931
GH4033 | 6 | 14.52 | 500 | 0.7214628 | 177.6291 | 5.609941 | 0.1119467 | 0.2511931
GH4033 | 6 | 15.07 | 600 | 0.7214628 | 177.6291 | 5.609941 | 0.1119467 | 0.2511931
GH4033 | 6 | 15.62 | 700 | 0.7214628 | 177.6291 | 5.609941 | 0.1119467 | 0.2511931
GH4033 | 6 | 16.3 | 800 | 0.7214628 | 177.6291 | 5.609941 | 0.1119467 | 0.2511931
GH4033 | 6 | 17.15 | 900 | 0.7214628 | 177.6291 | 5.609941 | 0.1119467 | 0.2511931
GH93 | 15 | 11.91 | 100 | 0.548346 | 167.532 | 5.635832 | 0.1102626 | 0.3454807
GH93 | 15 | 12.97 | 200 | 0.548346 | 167.532 | 5.635832 | 0.1102626 | 0.3454807
GH93 | 15 | 13.52 | 300 | 0.548346 | 167.532 | 5.635832 | 0.1102626 | 0.3454807
GH93 | 15 | 14.1 | 400 | 0.548346 | 167.532 | 5.635832 | 0.1102626 | 0.3454807
GH93 | 15 | 14.49 | 500 | 0.548346 | 167.532 | 5.635832 | 0.1102626 | 0.3454807
GH93 | 15 | 14.99 | 600 | 0.548346 | 167.532 | 5.635832 | 0.1102626 | 0.3454807
GH93 | 15 | 15.61 | 700 | 0.548346 | 167.532 | 5.635832 | 0.1102626 | 0.3454807
K405 | 25 | 11.6 | 100 | 0.5677179 | 263.4253 | 7.59797 | 0.1327479 | 0.3405528
K405 | 25 | 12.2 | 200 | 0.5677179 | 263.4253 | 7.59797 | 0.1327479 | 0.3405528
K405 | 25 | 12.6 | 300 | 0.5677179 | 263.4253 | 7.59797 | 0.1327479 | 0.3405528
K405 | 25 | 12.9 | 400 | 0.5677179 | 263.4253 | 7.59797 | 0.1327479 | 0.3405528
K405 | 25 | 13.2 | 500 | 0.5677179 | 263.4253 | 7.59797 | 0.1327479 | 0.3405528
K405 | 25 | 13.4 | 600 | 0.5677179 | 263.4253 | 7.59797 | 0.1327479 | 0.3405528
K405 | 25 | 13.8 | 700 | 0.5677179 | 263.4253 | 7.59797 | 0.1327479 | 0.3405528
K405 | 25 | 14.3 | 800 | 0.5677179 | 263.4253 | 7.59797 | 0.1327479 | 0.3405528
K405 | 25 | 15 | 900 | 0.5677179 | 263.4253 | 7.59797 | 0.1327479 | 0.3405528
K405 | 25 | 16 | 1000 | 0.5677179 | 263.4253 | 7.59797 | 0.1327479 | 0.3405528
K417L | 31 | 11.4 | 200 | 0.6235998 | 228.7638 | 7.394554 | 0.133986 | 0.303997
K417L | 31 | 11.7 | 300 | 0.6235998 | 228.7638 | 7.394554 | 0.133986 | 0.303997
K417L | 31 | 12.1 | 400 | 0.6235998 | 228.7638 | 7.394554 | 0.133986 | 0.303997
K417L | 31 | 12.4 | 500 | 0.6235998 | 228.7638 | 7.394554 | 0.133986 | 0.303997
K417L | 31 | 12.7 | 600 | 0.6235998 | 228.7638 | 7.394554 | 0.133986 | 0.303997
K417L | 31 | 13.1 | 700 | 0.6235998 | 228.7638 | 7.394554 | 0.133986 | 0.303997
K417L | 31 | 13.4 | 800 | 0.6235998 | 228.7638 | 7.394554 | 0.133986 | 0.303997
K417L | 31 | 13.7 | 900 | 0.6235998 | 228.7638 | 7.394554 | 0.133986 | 0.303997
K417L | 31 | 14 | 1000 | 0.6235998 | 228.7638 | 7.394554 | 0.133986 | 0.303997
DZ5 | 44 | 11.6 | 100 | 0.5658022 | 266.5779 | 7.595437 | 0.1330826 | 0.3416302
DZ5 | 44 | 12.2 | 200 | 0.5658022 | 266.5779 | 7.595437 | 0.1330826 | 0.3416302
DZ5 | 44 | 12.6 | 300 | 0.5658022 | 266.5779 | 7.595437 | 0.1330826 | 0.3416302
DZ5 | 44 | 12.9 | 400 | 0.5658022 | 266.5779 | 7.595437 | 0.1330826 | 0.3416302
DZ5 | 44 | 13.2 | 500 | 0.5658022 | 266.5779 | 7.595437 | 0.1330826 | 0.3416302
DZ5 | 44 | 13.4 | 600 | 0.5658022 | 266.5779 | 7.595437 | 0.1330826 | 0.3416302
DZ5 | 44 | 13.8 | 700 | 0.5658022 | 266.5779 | 7.595437 | 0.1330826 | 0.3416302
DZ5 | 44 | 14.3 | 800 | 0.5658022 | 266.5779 | 7.595437 | 0.1330826 | 0.3416302
DZ5 | 44 | 15 | 900 | 0.5658022 | 266.5779 | 7.595437 | 0.1330826 | 0.3416302
DZ5 | 44 | 16 | 1000 | 0.5658022 | 266.5779 | 7.595437 | 0.1330826 | 0.3416302
DD8 | 54 | 10.9 | 100 | 0.5637584 | 238.2149 | 7.32922 | 0.1357066 | 0.3411555
DD8 | 54 | 11.2 | 200 | 0.5637584 | 238.2149 | 7.32922 | 0.1357066 | 0.3411555
DD8 | 54 | 11.6 | 300 | 0.5637584 | 238.2149 | 7.32922 | 0.1357066 | 0.3411555
DD8 | 54 | 12.1 | 400 | 0.5637584 | 238.2149 | 7.32922 | 0.1357066 | 0.3411555
DD8 | 54 | 12.5 | 500 | 0.5637584 | 238.2149 | 7.32922 | 0.1357066 | 0.3411555
DD8 | 54 | 12.9 | 600 | 0.5637584 | 238.2149 | 7.32922 | 0.1357066 | 0.3411555
DD8 | 54 | 13.2 | 700 | 0.5637584 | 238.2149 | 7.32922 | 0.1357066 | 0.3411555
DD8 | 54 | 13.5 | 800 | 0.5637584 | 238.2149 | 7.32922 | 0.1357066 | 0.3411555
DD8 | 54 | 13.8 | 900 | 0.5637584 | 238.2149 | 7.32922 | 0.1357066 | 0.3411555
DD8 | 54 | 14 | 950 | 0.5637584 | 238.2149 | 7.32922 | 0.1357066 | 0.3411555
HASTELLOY B-3 | 58 | 10.26 | 93.33 | 0.6604986 | 418.0886 | 9.596323 | 0.09578691 | 0.2893248
HASTELLOY B-3 | 58 | 10.98 | 204.44 | 0.6604986 | 418.0886 | 9.596323 | 0.09578691 | 0.2893248
HASTELLOY B-3 | 58 | 11.34 | 315.56 | 0.6604986 | 418.0886 | 9.596323 | 0.09578691 | 0.2893248
HASTELLOY B-3 | 58 | 11.7 | 426.67 | 0.6604986 | 418.0886 | 9.596323 | 0.09578691 | 0.2893248
HASTELLOY B-3 | 58 | 11.88 | 537.78 | 0.6604986 | 418.0886 | 9.596323 | 0.09578691 | 0.2893248
HASTELLOY B-3 | 58 | 11.7 | 648.89 | 0.6604986 | 418.0886 | 9.596323 | 0.09578691 | 0.2893248
HASTELLOY B-3 | 58 | 12.78 | 760 | 0.6604986 | 418.0886 | 9.596323 | 0.09578691 | 0.2893248
HASTELLOY B-3 | 58 | 13.68 | 871.11 | 0.6604986 | 418.0886 | 9.596323 | 0.09578691 | 0.2893248
HASTELLOY B-3 | 58 | 14.4 | 982.22 | 0.6604986 | 418.0886 | 9.596323 | 0.09578691 | 0.2893248
HASTELLOY G-35 | 62 | 12.24 | 93.33 | 0.5790819 | 262.8603 | 6.782445 | 0.1303509 | 0.3048174
HASTELLOY G-35 | 62 | 12.6 | 204.44 | 0.5790819 | 262.8603 | 6.782445 | 0.1303509 | 0.3048174
HASTELLOY G-35 | 62 | 13.32 | 315.56 | 0.5790819 | 262.8603 | 6.782445 | 0.1303509 | 0.3048174
HASTELLOY G-35 | 62 | 13.5 | 426.67 | 0.5790819 | 262.8603 | 6.782445 | 0.1303509 | 0.3048174
HASTELLOY G-35 | 62 | 13.86 | 537.78 | 0.5790819 | 262.8603 | 6.782445 | 0.1303509 | 0.3048174
Haynes 242 | 63 | 10.8 | 93.33 | 0.6564295 | 356.0076 | 8.56003 | 0.07933437 | 0.2950526
Haynes 242 | 63 | 11.34 | 204.44 | 0.6564295 | 356.0076 | 8.56003 | 0.07933437 | 0.2950526
Haynes 242 | 63 | 11.7 | 315.56 | 0.6564295 | 356.0076 | 8.56003 | 0.07933437 | 0.2950526
Haynes 242 | 63 | 12.06 | 426.67 | 0.6564295 | 356.0076 | 8.56003 | 0.07933437 | 0.2950526
Haynes 242 | 63 | 12.24 | 537.78 | 0.6564295 | 356.0076 | 8.56003 | 0.07933437 | 0.2950526
Haynes 242 | 63 | 12.24 | 593.33 | 0.6564295 | 356.0076 | 8.56003 | 0.07933437 | 0.2950526
Haynes 242 | 63 | 12.42 | 648.89 | 0.6564295 | 356.0076 | 8.56003 | 0.07933437 | 0.2950526
Haynes 242 | 63 | 12.96 | 704.44 | 0.6564295 | 356.0076 | 8.56003 | 0.07933437 | 0.2950526
Haynes 242 | 63 | 13.86 | 760 | 0.6564295 | 356.0076 | 8.56003 | 0.07933437 | 0.2950526
Haynes 242 | 63 | 14.4 | 871.11 | 0.6564295 | 356.0076 | 8.56003 | 0.07933437 | 0.2950526
Haynes 242 | 63 | 14.94 | 982.22 | 0.6564295 | 356.0076 | 8.56003 | 0.07933437 | 0.2950526
Incoloy 825 | 65 | 14.04 | 93.33 | 0.4123983 | 182.8898 | 4.475865 | 0.08727504 | 0.7729339
Incoloy 825 | 65 | 14.94 | 204.44 | 0.4123983 | 182.8898 | 4.475865 | 0.08727504 | 0.7729339
Incoloy 825 | 65 | 15.3 | 315.56 | 0.4123983 | 182.8898 | 4.475865 | 0.08727504 | 0.7729339
Incoloy 825 | 65 | 15.66 | 426.67 | 0.4123983 | 182.8898 | 4.475865 | 0.08727504 | 0.7729339
Incoloy 825 | 65 | 15.84 | 537.78 | 0.4123983 | 182.8898 | 4.475865 | 0.08727504 | 0.7729339
Incoloy 825 | 65 | 16.38 | 648.89 | 0.4123983 | 182.8898 | 4.475865 | 0.08727504 | 0.7729339
Incoloy 825 | 65 | 17.1 | 760 | 0.4123983 | 182.8898 | 4.475865 | 0.08727504 | 0.7729339
Incoloy 825 | 65 | 17.46 | 871.11 | 0.4123983 | 182.8898 | 4.475865 | 0.08727504 | 0.7729339
Inconel 690 | 67 | 14.04 | 93.33 | 0.5778044 | 192.4125 | 5.112619 | 0.1086321 | 0.3706835
Inconel 690 | 67 | 14.35 | 204.44 | 0.5778044 | 192.4125 | 5.112619 | 0.1086321 | 0.3706835
Inconel 690 | 67 | 14.6 | 315.56 | 0.5778044 | 192.4125 | 5.112619 | 0.1086321 | 0.3706835
Inconel 690 | 67 | 14.92 | 426.67 | 0.5778044 | 192.4125 | 5.112619 | 0.1086321 | 0.3706835
Inconel 690 | 67 | 15.35 | 537.78 | 0.5778044 | 192.4125 | 5.112619 | 0.1086321 | 0.3706835
Inconel 690 | 67 | 15.97 | 648.89 | 0.5778044 | 192.4125 | 5.112619 | 0.1086321 | 0.3706835
Inconel 690 | 67 | 16.45 | 760 | 0.5778044 | 192.4125 | 5.112619 | 0.1086321 | 0.3706835
Inconel 690 | 67 | 16.88 | 871.11 | 0.5778044 | 192.4125 | 5.112619 | 0.1086321 | 0.3706835
Inconel 690 | 67 | 17.33 | 982.22 | 0.5778044 | 192.4125 | 5.112619 | 0.1086321 | 0.3706835
Inconel 690 | 67 | 17.77 | 1093.33 | 0.5778044 | 192.4125 | 5.112619 | 0.1086321 | 0.3706835
CMSX-4 | 77 | 12 | 295.11 | 0.5868567 | 285.3669 | 7.567391 | 0.1287175 | 0.329201
CMSX-4 | 77 | 12.46 | 361.58 | 0.5868567 | 285.3669 | 7.567391 | 0.1287175 | 0.329201
CMSX-4 | 77 | 12.85 | 436.07 | 0.5868567 | 285.3669 | 7.567391 | 0.1287175 | 0.329201
CMSX-4 | 77 | 13.29 | 547.89 | 0.5868567 | 285.3669 | 7.567391 | 0.1287175 | 0.329201
CMSX-4 | 77 | 13.78 | 635.67 | 0.5868567 | 285.3669 | 7.567391 | 0.1287175 | 0.329201
CMSX-4 | 77 | 14.17 | 728.83 | 0.5868567 | 285.3669 | 7.567391 | 0.1287175 | 0.329201
CMSX-4 | 77 | 14.49 | 790 | 0.5868567 | 285.3669 | 7.567391 | 0.1287175 | 0.329201
CMSX-4 | 77 | 14.78 | 837.89 | 0.5868567 | 285.3669 | 7.567391 | 0.1287175 | 0.329201
CMSX-4 | 77 | 15.09 | 875.06 | 0.5868567 | 285.3669 | 7.567391 | 0.1287175 | 0.329201
CMSX-4 | 77 | 15.48 | 946.89 | 0.5868567 | 285.3669 | 7.567391 | 0.1287175 | 0.329201
CMSX-4 | 77 | 15.88 | 989.39 | 0.5868567 | 285.3669 | 7.567391 | 0.1287175 | 0.329201
CMSX-4 | 77 | 16.19 | 1023.89 | 0.5868567 | 285.3669 | 7.567391 | 0.1287175 | 0.329201
CMSX-4 | 77 | 16.56 | 1071.78 | 0.5868567 | 285.3669 | 7.567391 | 0.1287175 | 0.329201
HAYNES 282 | 79 | 12.06 | 93.33 | 0.5378434 | 258.5427 | 7.122846 | 0.1220232 | 0.3658682
HAYNES 282 | 79 | 12.2 | 148.89 | 0.5378434 | 258.5427 | 7.122846 | 0.1220232 | 0.3658682
HAYNES 282 | 79 | 12.38 | 204.44 | 0.5378434 | 258.5427 | 7.122846 | 0.1220232 | 0.3658682
HAYNES 282 | 79 | 12.6 | 260 | 0.5378434 | 258.5427 | 7.122846 | 0.1220232 | 0.3658682
HAYNES 282 | 79 | 12.82 | 315.56 | 0.5378434 | 258.5427 | 7.122846 | 0.1220232 | 0.3658682
HAYNES 282 | 79 | 13.01 | 371.11 | 0.5378434 | 258.5427 | 7.122846 | 0.1220232 | 0.3658682
HAYNES 282 | 79 | 13.19 | 426.67 | 0.5378434 | 258.5427 | 7.122846 | 0.1220232 | 0.3658682
HAYNES 282 | 79 | 13.41 | 482.22 | 0.5378434 | 258.5427 | 7.122846 | 0.1220232 | 0.3658682
HAYNES 282 | 79 | 13.52 | 537.78 | 0.5378434 | 258.5427 | 7.122846 | 0.1220232 | 0.3658682
HAYNES 282 | 79 | 13.68 | 593.33 | 0.5378434 | 258.5427 | 7.122846 | 0.1220232 | 0.3658682
HAYNES 282 | 79 | 14 | 658.89 | 0.5378434 | 258.5427 | 7.122846 | 0.1220232 | 0.3658682
HAYNES 282 | 79 | 14.24 | 704.44 | 0.5378434 | 258.5427 | 7.122846 | 0.1220232 | 0.3658682
HAYNES 282 | 79 | 14.56 | 760 | 0.5378434 | 258.5427 | 7.122846 | 0.1220232 | 0.3658682
HAYNES 282 | 79 | 15.07 | 815.56 | 0.5378434 | 258.5427 | 7.122846 | 0.1220232 | 0.3658682
HAYNES 282 | 79 | 15.59 | 871.11 | 0.5378434 | 258.5427 | 7.122846 | 0.1220232 | 0.3658682
HAYNES 282 | 79 | 16.15 | 926.67 | 0.5378434 | 258.5427 | 7.122846 | 0.1220232 | 0.3658682
HAYNES 282 | 79 | 16.8 | 982.22 | 0.5378434 | 258.5427 | 7.122846 | 0.1220232 | 0.3658682
INCONEL 617 | 81 | 11.55 | 88.46 | 0.5258806 | 258.6633 | 6.597181 | 0.1128942 | 0.3743102
INCONEL 617 | 81 | 12.64 | 200.94 | 0.5258806 | 258.6633 | 6.597181 | 0.1128942 | 0.3743102
INCONEL 617 | 81 | 13.4 | 315.93 | 0.5258806 | 258.6633 | 6.597181 | 0.1128942 | 0.3743102
INCONEL 617 | 81 | 13.74 | 428.42 | 0.5258806 | 258.6633 | 6.597181 | 0.1128942 | 0.3743102
INCONEL 617 | 81 | 13.91 | 538.39 | 0.5258806 | 258.6633 | 6.597181 | 0.1128942 | 0.3743102
INCONEL 617 | 81 | 14.44 | 648.39 | 0.5258806 | 258.6633 | 6.597181 | 0.1128942 | 0.3743102
INCONEL 617 | 81 | 15.17 | 762.11 | 0.5258806 | 258.6633 | 6.597181 | 0.1128942 | 0.3743102
INCONEL 617 | 81 | 15.73 | 873.33 | 0.5258806 | 258.6633 | 6.597181 | 0.1128942 | 0.3743102
INCONEL 617 | 81 | 16.25 | 980.83 | 0.5258806 | 258.6633 | 6.597181 | 0.1128942 | 0.3743102
INCONEL 617 | 81 | 16.61 | 1093.33 | 0.5258806 | 258.6633 | 6.597181 | 0.1128942 | 0.3743102
NIMONIC 115 | 85 | 11.23 | 95.09 | 0.5053441 | 236.3781 | 7.396337 | 0.1338536 | 0.3807641
NIMONIC 115 | 85 | 12.58 | 236.07 | 0.5053441 | 236.3781 | 7.396337 | 0.1338536 | 0.3807641
NIMONIC 115 | 85 | 13.25 | 358.59 | 0.5053441 | 236.3781 | 7.396337 | 0.1338536 | 0.3807641
NIMONIC 115 | 85 | 13.71 | 478.49 | 0.5053441 | 236.3781 | 7.396337 | 0.1338536 | 0.3807641
NIMONIC 115 | 85 | 14.18 | 587.83 | 0.5053441 | 236.3781 | 7.396337 | 0.1338536 | 0.3807641
NIMONIC 115 | 85 | 14.81 | 713 | 0.5053441 | 236.3781 | 7.396337 | 0.1338536 | 0.3807641
NIMONIC 115 | 85 | 15.46 | 806.56 | 0.5053441 | 236.3781 | 7.396337 | 0.1338536 | 0.3807641
NIMONIC 115 | 85 | 16.48 | 908 | 0.5053441 | 236.3781 | 7.396337 | 0.1338536 | 0.3807641
NIMONIC 115 | 85 | 17.76 | 1001.56 | 0.5053441 | 236.3781 | 7.396337 | 0.1338536 | 0.3807641
Rene 95 | 86 | 12.42 | 54.92 | 0.5899931 | 250.1443 | 7.803183 | 0.1289136 | 0.3267516
Rene 95 | 86 | 12.09 | 166.78 | 0.5899931 | 250.1443 | 7.803183 | 0.1289136 | 0.3267516
Rene 95 | 86 | 12.6 | 239.09 | 0.5899931 | 250.1443 | 7.803183 | 0.1289136 | 0.3267516
Rene 95 | 86 | 12.88 | 363.39 | 0.5899931 | 250.1443 | 7.803183 | 0.1289136 | 0.3267516
Rene 95 | 86 | 13.32 | 458.31 | 0.5899931 | 250.1443 | 7.803183 | 0.1289136 | 0.3267516
Rene 95 | 86 | 13.59 | 563.39 | 0.5899931 | 250.1443 | 7.803183 | 0.1289136 | 0.3267516
Rene 95 | 86 | 14.16 | 663.94 | 0.5899931 | 250.1443 | 7.803183 | 0.1289136 | 0.3267516
Rene 95 | 86 | 12.88 | 745.33 | 0.5899931 | 250.1443 | 7.803183 | 0.1289136 | 0.3267516
Haynes Hastelloy W alloy | 102 | 13.2 | 500 | 0.6821665 | 331.5526 | 7.984043 | 0.07205802 | 0.2751431
Haynes Hastelloy W alloy | 102 | 13.2 | 600 | 0.6821665 | 331.5526 | 7.984043 | 0.07205802 | 0.2751431
Haynes Hastelloy W alloy | 102 | 13.5 | 700 | 0.6821665 | 331.5526 | 7.984043 | 0.07205802 | 0.2751431
Haynes Hastelloy W alloy | 102 | 14.2 | 800 | 0.6821665 | 331.5526 | 7.984043 | 0.07205802 | 0.2751431
Haynes Hastelloy W alloy | 102 | 14.8 | 900 | 0.6821665 | 331.5526 | 7.984043 | 0.07205802 | 0.2751431
Haynes Hastelloy W alloy | 102 | 15.3 | 1000 | 0.6821665 | 331.5526 | 7.984043 | 0.07205802 | 0.2751431
Nickel Alloy 59, UNS N06059 | 106 | 11.9 | 100 | 0.6259229 | 305.1284 | 7.644025 | 0.1174314 | 0.2926831
Nickel Alloy 59, UNS N06059 | 106 | 12.2 | 200 | 0.6259229 | 305.1284 | 7.644025 | 0.1174314 | 0.2926831
Nickel Alloy 59, UNS N06059 | 106 | 12.5 | 300 | 0.6259229 | 305.1284 | 7.644025 | 0.1174314 | 0.2926831
Nickel Alloy 59, UNS N06059 | 106 | 12.7 | 400 | 0.6259229 | 305.1284 | 7.644025 | 0.1174314 | 0.2926831
Nickel Alloy 59, UNS N06059 | 106 | 12.9 | 500 | 0.6259229 | 305.1284 | 7.644025 | 0.1174314 | 0.2926831
Nickel Alloy 59, UNS N06059 | 106 | 13.1 | 600 | 0.6259229 | 305.1284 | 7.644025 | 0.1174314 | 0.2926831
NIMONIC Alloy AP1 | 117 | 13.5 | 100 | 0.5008384 | 223.1493 | 7.300732 | 0.128156 | 0.3846073

## feature-general
| C | Cr | Ni | Co | W | Mo | Fe | Nb | B | V | Ti | Al | Zr | Ta | Hf | Re | Si | Cu | Y | Mn
Tm | 3925 | 2180 | 1726 | 1768 | 3683 | 2893 | 1808 | 2741 | 2349 | 2163 | 1941 | 933.37 | 2125 | 3269 | 2500 | 3453 | 1683 | 1356.4 | 1795 | 1517
r | 75 | 122 | 110 | 111 | 137 | 138 | 116 | 147 | 85 | 134 | 136 | 126 | 154 | 146 | 152 | 131 | 116 | 112 | 162 | 119
χ | 2.55 | 1.66 | 1.92 | 1.88 | 2.36 | 2.16 | 1.83 | 1.59 | 2.04 | 1.63 | 1.54 | 1.61 | 1.33 | 1.51 | 1.32 | 1.93 | 1.98 | 1.9 | 1.22 | 1.55
MM | 0 | 0 | 0.625 | 1.585 | -0.001 | 0 | 2.19 | 0 | 0 | 0 | 0 | 0 | 0 | 0 | 0 | 0 | 0 | 0 | 0.019 | 0.057